## Sheet1
20004.453 | 0.37632 | -0.01546
15829.126 | 0.38536 | -0.00151
12516.703 | 0.39158 | 0.00966
9909.4424 | 0.39882 | 0.01819
7835.48 | 0.40648 | 0.02361
6217.2461 | 0.41402 | 0.02987
4905.291 | 0.42229 | 0.03325
3881.2737 | 0.42879 | 0.03726
3070.9827 | 0.43602 | 0.04238
2430.7778 | 0.44298 | 0.04458
1923.1537 | 0.45106 | 0.04736
1522.4358 | 0.45964 | 0.04898
1203.8446 | 0.46533 | 0.05351
952.86591 | 0.474 | 0.05377
754.27557 | 0.4811 | 0.05661
596.71857 | 0.48994 | 0.05935
471.96338 | 0.49849 | 0.06161
373.20856 | 0.50699 | 0.06442
295.47278 | 0.51694 | 0.06798
233.87738 | 0.52498 | 0.07199
185.05922 | 0.53596 | 0.07605
146.35823 | 0.54538 | 0.08072
115.77804 | 0.55944 | 0.0867
91.6721 | 0.57306 | 0.09429
72.51701 | 0.58647 | 0.10017
57.36816 | 0.60265 | 0.10698
45.3629 | 0.62536 | 0.11152
35.93134 | 0.64663 | 0.11454
28.40909 | 0.66967 | 0.11299
22.48202 | 0.69142 | 0.10932
17.79613 | 0.71319 | 0.10242
14.06813 | 0.73014 | 0.09198
11.1448 | 0.74328 | 0.08192
8.81772 | 0.7544 | 0.0693
6.97545 | 0.76347 | 0.0617
5.5173 | 0.7682 | 0.05737
4.36941 | 0.77189 | 0.04963
3.45686 | 0.77624 | 0.04147
2.73547 | 0.7829 | 0.03539
2.16054 | 0.79077 | 0.03509
1.70952 | 0.79632 | 0.03992
1.35352 | 0.79557 | 0.04522
1.07079 | 0.79027 | 0.04765
0.84734 | 0.78636 | 0.04441
0.67072 | 0.78532 | 0.03739
0.53067 | 0.79362 | 0.02705
0.41976 | 0.81353 | 0.02148
0.33183 | 0.8432 | 0.02976
0.26261 | 0.87107 | 0.05953
0.20791 | 0.88116 | 0.10694
0.16452 | 0.86199 | 0.15719
0.13007 | 0.81409 | 0.18887
0.10309 | 0.7545 | 0.17933
0.08153 | 0.71354 | 0.1207
0.06443 | 0.72321 | 0.03973
0.05102 | 0.82568 | -0.06564
0.04042 | 1.03759 | -0.10673
0.03192 | 1.30989 | 0.00257
0.02528 | 1.5326 | 0.3101
0.01999 | 1.54823 | 0.77448