## Sheet1
20004.453 | 0.37155 | -0.02098
15829.126 | 0.3778 | -0.00721
12516.703 | 0.38522 | 0.00559
9909.4424 | 0.39113 | 0.01242
7835.48 | 0.3996 | 0.02012
6217.2461 | 0.40345 | 0.02578
4905.291 | 0.41217 | 0.03104
3881.2737 | 0.4176 | 0.03502
3070.9827 | 0.42457 | 0.03843
2430.7778 | 0.43172 | 0.04193
1923.1537 | 0.4374 | 0.04483
1522.4358 | 0.4457 | 0.04787
1203.8446 | 0.45298 | 0.04925
952.86591 | 0.4601 | 0.05275
754.27557 | 0.46881 | 0.05487
596.71857 | 0.47891 | 0.05741
471.96338 | 0.48643 | 0.06103
373.20856 | 0.49384 | 0.06281
295.47278 | 0.5027 | 0.06791
233.87738 | 0.51225 | 0.07249
185.05922 | 0.52166 | 0.07562
146.35823 | 0.53113 | 0.0817
115.77804 | 0.54432 | 0.08709
91.6721 | 0.55712 | 0.09371
72.51701 | 0.57137 | 0.10202
57.36816 | 0.58917 | 0.10897
45.3629 | 0.60967 | 0.1145
35.93134 | 0.63046 | 0.11928
28.40909 | 0.65563 | 0.11949
22.48202 | 0.67818 | 0.11653
17.79613 | 0.7025 | 0.11181
14.06813 | 0.72205 | 0.10121
11.1448 | 0.7379 | 0.09282
8.81772 | 0.75239 | 0.0811
6.97545 | 0.76234 | 0.07055
5.5173 | 0.77026 | 0.06202
4.36941 | 0.77564 | 0.05406
3.45686 | 0.7812 | 0.04852
2.73547 | 0.78421 | 0.04232
2.16054 | 0.78905 | 0.03904
1.70952 | 0.79141 | 0.0373
1.35352 | 0.7939 | 0.03614
1.07079 | 0.79706 | 0.03598
0.84734 | 0.80056 | 0.03761
0.67072 | 0.80422 | 0.03997
0.53067 | 0.80678 | 0.04473
0.41976 | 0.81002 | 0.04857
0.33183 | 0.81399 | 0.05383
0.26261 | 0.8197 | 0.06136
0.20791 | 0.82607 | 0.07077
0.16452 | 0.83244 | 0.08201
0.13007 | 0.84117 | 0.09313
0.10309 | 0.85363 | 0.10736
0.08153 | 0.86828 | 0.12797
0.06443 | 0.88325 | 0.15248
0.05102 | 0.89563 | 0.17726
0.04042 | 0.91365 | 0.2007
0.03192 | 0.93871 | 0.22646
0.02528 | 0.96874 | 0.25685
0.01999 | 1.00261 | 0.29036