## Sheet1
20004.453 | 0.36901 | -0.02034
15829.126 | 0.37772 | -0.00619
12516.703 | 0.38278 | 0.00421
9909.4424 | 0.39041 | 0.01249
7835.48 | 0.39582 | 0.01924
6217.2461 | 0.4032 | 0.02569
4905.291 | 0.40785 | 0.03043
3881.2737 | 0.41701 | 0.03488
3070.9827 | 0.42299 | 0.03854
2430.7778 | 0.42927 | 0.04323
1923.1537 | 0.43798 | 0.04439
1522.4358 | 0.44492 | 0.04732
1203.8446 | 0.45057 | 0.04987
952.86591 | 0.45954 | 0.0521
754.27557 | 0.4674 | 0.05473
596.71857 | 0.4747 | 0.05808
471.96338 | 0.4837 | 0.06047
373.20856 | 0.49348 | 0.06309
295.47278 | 0.50202 | 0.0671
233.87738 | 0.51126 | 0.06944
185.05922 | 0.5216 | 0.07626
146.35823 | 0.5311 | 0.08165
115.77804 | 0.54249 | 0.08728
91.6721 | 0.55565 | 0.09255
72.51701 | 0.57044 | 0.10089
57.36816 | 0.58914 | 0.10736
45.3629 | 0.60741 | 0.1144
35.93134 | 0.62919 | 0.11923
28.40909 | 0.65451 | 0.1215
22.48202 | 0.67707 | 0.11619
17.79613 | 0.70003 | 0.10976
14.06813 | 0.71946 | 0.10081
11.1448 | 0.73515 | 0.08901
8.81772 | 0.74872 | 0.07967
6.97545 | 0.75829 | 0.06878
5.5173 | 0.76573 | 0.06031
4.36941 | 0.77174 | 0.05256
3.45686 | 0.77767 | 0.04626
2.73547 | 0.78032 | 0.0416
2.16054 | 0.78383 | 0.0393
1.70952 | 0.78712 | 0.0363
1.35352 | 0.78983 | 0.03622
1.07079 | 0.79257 | 0.0364
0.84734 | 0.79544 | 0.03713
0.67072 | 0.79887 | 0.03958
0.53067 | 0.80234 | 0.04311
0.41976 | 0.80577 | 0.048
0.33183 | 0.81005 | 0.05336
0.26261 | 0.81587 | 0.06001
0.20791 | 0.82324 | 0.07019
0.16452 | 0.83011 | 0.08354
0.13007 | 0.83655 | 0.09715
0.10309 | 0.84416 | 0.11057
0.08153 | 0.85739 | 0.12649
0.06443 | 0.87331 | 0.14646
0.05102 | 0.89102 | 0.17015
0.04042 | 0.91004 | 0.19313
0.03192 | 0.9395 | 0.21816
0.02528 | 0.97614 | 0.2508
0.01999 | 1.01538 | 0.29496