## Sheet1
20004.453 | 0.39552 | -0.00633
15829.126 | 0.40485 | 0.00682
12516.703 | 0.41452 | 0.01659
9909.4424 | 0.4222 | 0.026
7835.48 | 0.43249 | 0.03194
6217.2461 | 0.44047 | 0.03758
4905.291 | 0.44874 | 0.04075
3881.2737 | 0.45599 | 0.0435
3070.9827 | 0.4638 | 0.04754
2430.7778 | 0.47291 | 0.05042
1923.1537 | 0.48248 | 0.05251
1522.4358 | 0.49022 | 0.05533
1203.8446 | 0.49832 | 0.05828
952.86591 | 0.50756 | 0.06016
754.27557 | 0.51592 | 0.06213
596.71857 | 0.52454 | 0.06434
471.96338 | 0.53565 | 0.06764
373.20856 | 0.54389 | 0.07093
295.47278 | 0.55342 | 0.07301
233.87738 | 0.56408 | 0.07873
185.05922 | 0.57564 | 0.08235
146.35823 | 0.58612 | 0.08806
115.77804 | 0.59833 | 0.09168
91.6721 | 0.60934 | 0.09977
72.51701 | 0.62282 | 0.10696
57.36816 | 0.63758 | 0.11596
45.3629 | 0.65237 | 0.12522
35.93134 | 0.67098 | 0.13833
28.40909 | 0.69258 | 0.15224
22.48202 | 0.71733 | 0.16774
17.79613 | 0.74672 | 0.17917
14.06813 | 0.78277 | 0.18801
11.1448 | 0.8223 | 0.19439
8.81772 | 0.85895 | 0.1935
6.97545 | 0.89731 | 0.18734
5.5173 | 0.93333 | 0.17633
4.36941 | 0.96221 | 0.16177
3.45686 | 0.98719 | 0.14336
2.73547 | 1.0089 | 0.12765
2.16054 | 1.02302 | 0.11223
1.70952 | 1.03519 | 0.09969
1.35352 | 1.04391 | 0.08865
1.07079 | 1.0523 | 0.0812
0.84734 | 1.05827 | 0.07548
0.67072 | 1.06329 | 0.0724
0.53067 | 1.06949 | 0.07177
0.41976 | 1.07588 | 0.07421
0.33183 | 1.08158 | 0.07972
0.26261 | 1.08714 | 0.08727
0.20791 | 1.09374 | 0.09514
0.16452 | 1.10364 | 0.10601
0.13007 | 1.11598 | 0.12167
0.10309 | 1.12778 | 0.14108
0.08153 | 1.14121 | 0.16135
0.06443 | 1.16121 | 0.18571
0.05102 | 1.19018 | 0.21187
0.04042 | 1.22075 | 0.24966
0.03192 | 1.24835 | 0.29045
0.02528 | 1.27867 | 0.32462
0.01999 | 1.32358 | 0.35543