## Sheet1
20004.453 | 0.39483 | -0.00772
15829.126 | 0.4056 | 0.00573
12516.703 | 0.41433 | 0.01755
9909.4424 | 0.4236 | 0.02397
7835.48 | 0.43307 | 0.03209
6217.2461 | 0.44022 | 0.03697
4905.291 | 0.45005 | 0.04168
3881.2737 | 0.45739 | 0.04438
3070.9827 | 0.46391 | 0.04644
2430.7778 | 0.47329 | 0.05041
1923.1537 | 0.48217 | 0.05343
1522.4358 | 0.48978 | 0.05495
1203.8446 | 0.49759 | 0.05713
952.86591 | 0.50679 | 0.06052
754.27557 | 0.51491 | 0.06298
596.71857 | 0.52554 | 0.06496
471.96338 | 0.53318 | 0.06784
373.20856 | 0.54329 | 0.07066
295.47278 | 0.5536 | 0.07425
233.87738 | 0.56425 | 0.07788
185.05922 | 0.57504 | 0.08275
146.35823 | 0.5851 | 0.08608
115.77804 | 0.59775 | 0.09345
91.6721 | 0.61131 | 0.10017
72.51701 | 0.62221 | 0.10695
57.36816 | 0.63747 | 0.11679
45.3629 | 0.65443 | 0.12712
35.93134 | 0.67111 | 0.13902
28.40909 | 0.69181 | 0.15329
22.48202 | 0.71646 | 0.16635
17.79613 | 0.74649 | 0.17842
14.06813 | 0.78098 | 0.18961
11.1448 | 0.82049 | 0.19525
8.81772 | 0.85888 | 0.19359
6.97545 | 0.89622 | 0.1886
5.5173 | 0.93069 | 0.17416
4.36941 | 0.96056 | 0.16046
3.45686 | 0.9867 | 0.14267
2.73547 | 1.00673 | 0.12788
2.16054 | 1.02167 | 0.11288
1.70952 | 1.0326 | 0.09858
1.35352 | 1.04177 | 0.08715
1.07079 | 1.0494 | 0.08045
0.84734 | 1.05548 | 0.07524
0.67072 | 1.06099 | 0.072
0.53067 | 1.06693 | 0.07139
0.41976 | 1.07326 | 0.07355
0.33183 | 1.07962 | 0.0797
0.26261 | 1.08463 | 0.0876
0.20791 | 1.09102 | 0.09583
0.16452 | 1.10097 | 0.1064
0.13007 | 1.11326 | 0.12174
0.10309 | 1.12537 | 0.1416
0.08153 | 1.13885 | 0.16269
0.06443 | 1.15821 | 0.18586
0.05102 | 1.18635 | 0.21186
0.04042 | 1.21856 | 0.24879
0.03192 | 1.24732 | 0.29149
0.02528 | 1.27657 | 0.32888
0.01999 | 1.31821 | 0.35933