## Sheet1
20004.453 | 0.48931 | -0.01201
15829.126 | 0.49526 | 0.00086
12516.703 | 0.50447 | 0.01293
9909.4424 | 0.51155 | 0.02381
7835.48 | 0.52003 | 0.03095
6217.2461 | 0.52666 | 0.03811
4905.291 | 0.53559 | 0.04261
3881.2737 | 0.54476 | 0.04866
3070.9827 | 0.55217 | 0.05483
2430.7778 | 0.56139 | 0.05625
1923.1537 | 0.57119 | 0.06119
1522.4358 | 0.58112 | 0.06676
1203.8446 | 0.59033 | 0.06803
952.86591 | 0.60281 | 0.07421
754.27557 | 0.61355 | 0.07656
596.71857 | 0.62518 | 0.08135
471.96338 | 0.63681 | 0.0861
373.20856 | 0.6515 | 0.08993
295.47278 | 0.66496 | 0.095
233.87738 | 0.67671 | 0.09857
185.05922 | 0.69105 | 0.10236
146.35823 | 0.70656 | 0.10777
115.77804 | 0.72005 | 0.11306
91.6721 | 0.73531 | 0.11947
72.51701 | 0.75221 | 0.12682
57.36816 | 0.76934 | 0.13597
45.3629 | 0.7888 | 0.14491
35.93134 | 0.8102 | 0.15872
28.40909 | 0.83489 | 0.17014
22.48202 | 0.8641 | 0.1851
17.79613 | 0.89793 | 0.19565
14.06813 | 0.93542 | 0.20447
11.1448 | 0.97545 | 0.2068
8.81772 | 1.01644 | 0.20402
6.97545 | 1.05484 | 0.19614
5.5173 | 1.09202 | 0.18141
4.36941 | 1.12056 | 0.16491
3.45686 | 1.14691 | 0.14778
2.73547 | 1.16814 | 0.12976
2.16054 | 1.18281 | 0.11469
1.70952 | 1.19474 | 0.10002
1.35352 | 1.20414 | 0.08842
1.07079 | 1.21184 | 0.07956
0.84734 | 1.21755 | 0.07332
0.67072 | 1.22295 | 0.06898
0.53067 | 1.22826 | 0.06718
0.41976 | 1.23423 | 0.06866
0.33183 | 1.24024 | 0.07363
0.26261 | 1.24406 | 0.08073
0.20791 | 1.24904 | 0.08722
0.16452 | 1.2573 | 0.09613
0.13007 | 1.26664 | 0.11032
0.10309 | 1.27724 | 0.12659
0.08153 | 1.29014 | 0.14523
0.06443 | 1.30958 | 0.16743
0.05102 | 1.33812 | 0.19401
0.04042 | 1.36862 | 0.23296
0.03192 | 1.39464 | 0.27713
0.02528 | 1.42015 | 0.31497
0.01999 | 1.45598 | 0.34721