## Sheet1
20004.453 | 0.48266 | -0.01258
15829.126 | 0.49022 | 0.00188
12516.703 | 0.49903 | 0.01283
9909.4424 | 0.50573 | 0.02266
7835.48 | 0.51464 | 0.03068
6217.2461 | 0.52272 | 0.03765
4905.291 | 0.53089 | 0.04334
3881.2737 | 0.53827 | 0.04949
3070.9827 | 0.54835 | 0.05224
2430.7778 | 0.55646 | 0.05857
1923.1537 | 0.56586 | 0.06274
1522.4358 | 0.57706 | 0.06601
1203.8446 | 0.58773 | 0.07267
952.86591 | 0.59811 | 0.07516
754.27557 | 0.61003 | 0.07897
596.71857 | 0.62233 | 0.08301
471.96338 | 0.63418 | 0.08587
373.20856 | 0.64788 | 0.09151
295.47278 | 0.65949 | 0.09467
233.87738 | 0.67541 | 0.09965
185.05922 | 0.68766 | 0.10395
146.35823 | 0.70529 | 0.10965
115.77804 | 0.71886 | 0.11373
91.6721 | 0.73444 | 0.12095
72.51701 | 0.75031 | 0.12839
57.36816 | 0.77014 | 0.13658
45.3629 | 0.78745 | 0.14846
35.93134 | 0.81062 | 0.16095
28.40909 | 0.83493 | 0.17203
22.48202 | 0.86302 | 0.18494
17.79613 | 0.89506 | 0.19728
14.06813 | 0.9338 | 0.20507
11.1448 | 0.97378 | 0.20757
8.81772 | 1.01507 | 0.20461
6.97545 | 1.05568 | 0.19814
5.5173 | 1.08895 | 0.18201
4.36941 | 1.12058 | 0.16687
3.45686 | 1.1456 | 0.14934
2.73547 | 1.1672 | 0.13073
2.16054 | 1.18358 | 0.11445
1.70952 | 1.19508 | 0.10145
1.35352 | 1.20299 | 0.08908
1.07079 | 1.21026 | 0.0799
0.84734 | 1.21665 | 0.07321
0.67072 | 1.22227 | 0.06988
0.53067 | 1.22703 | 0.06767
0.41976 | 1.23304 | 0.06783
0.33183 | 1.23937 | 0.07143
0.26261 | 1.2456 | 0.07943
0.20791 | 1.25059 | 0.08897
0.16452 | 1.25571 | 0.09885
0.13007 | 1.26441 | 0.11063
0.10309 | 1.27606 | 0.12625
0.08153 | 1.28975 | 0.14668
0.06443 | 1.30714 | 0.16973
0.05102 | 1.3292 | 0.1914
0.04042 | 1.36331 | 0.22219
0.03192 | 1.40159 | 0.26562
0.02528 | 1.43409 | 0.31633
0.01999 | 1.46332 | 0.35953