## Sheet1
20004.453 | 0.47971 | -0.01252
15829.126 | 0.48827 | 0.00146
12516.703 | 0.49508 | 0.0142
9909.4424 | 0.50366 | 0.02131
7835.48 | 0.51312 | 0.02878
6217.2461 | 0.51917 | 0.03824
4905.291 | 0.52769 | 0.04381
3881.2737 | 0.53762 | 0.04888
3070.9827 | 0.54392 | 0.05493
2430.7778 | 0.55417 | 0.05784
1923.1537 | 0.56413 | 0.06363
1522.4358 | 0.57463 | 0.06721
1203.8446 | 0.58471 | 0.07141
952.86591 | 0.59545 | 0.07345
754.27557 | 0.60766 | 0.07728
596.71857 | 0.61925 | 0.08317
471.96338 | 0.63257 | 0.08697
373.20856 | 0.64583 | 0.0924
295.47278 | 0.65831 | 0.09452
233.87738 | 0.67178 | 0.09806
185.05922 | 0.68672 | 0.10454
146.35823 | 0.70029 | 0.10789
115.77804 | 0.71789 | 0.11484
91.6721 | 0.73062 | 0.12113
72.51701 | 0.74888 | 0.12745
57.36816 | 0.76617 | 0.13807
45.3629 | 0.78469 | 0.14766
35.93134 | 0.80621 | 0.16071
28.40909 | 0.83167 | 0.17251
22.48202 | 0.86055 | 0.18397
17.79613 | 0.8941 | 0.19555
14.06813 | 0.93108 | 0.20282
11.1448 | 0.97126 | 0.20541
8.81772 | 1.0125 | 0.2037
6.97545 | 1.05337 | 0.19315
5.5173 | 1.08367 | 0.17913
4.36941 | 1.11748 | 0.16298
3.45686 | 1.14115 | 0.14672
2.73547 | 1.16038 | 0.128
2.16054 | 1.17679 | 0.11173
1.70952 | 1.18848 | 0.09839
1.35352 | 1.19728 | 0.08744
1.07079 | 1.20449 | 0.07808
0.84734 | 1.21148 | 0.07215
0.67072 | 1.21789 | 0.06916
0.53067 | 1.22141 | 0.0685
0.41976 | 1.2256 | 0.0699
0.33183 | 1.23003 | 0.07175
0.26261 | 1.23643 | 0.07694
0.20791 | 1.24252 | 0.08498
0.16452 | 1.24972 | 0.09511
0.13007 | 1.2594 | 0.10718
0.10309 | 1.27346 | 0.12304
0.08153 | 1.29131 | 0.14674
0.06443 | 1.309 | 0.17635
0.05102 | 1.32294 | 0.20774
0.04042 | 1.34155 | 0.23453
0.03192 | 1.37123 | 0.26166
0.02528 | 1.40779 | 0.29601
0.01999 | 1.44907 | 0.33412