## Sheet1
20004.453 | 0.48633 | -0.01027
15829.126 | 0.49397 | 0.00194
12516.703 | 0.50147 | 0.01339
9909.4424 | 0.50986 | 0.02286
7835.48 | 0.51981 | 0.03175
6217.2461 | 0.52796 | 0.03726
4905.291 | 0.5357 | 0.04365
3881.2737 | 0.54436 | 0.05002
3070.9827 | 0.55279 | 0.05525
2430.7778 | 0.56035 | 0.0573
1923.1537 | 0.57147 | 0.06145
1522.4358 | 0.58196 | 0.06487
1203.8446 | 0.59274 | 0.07142
952.86591 | 0.60438 | 0.07502
754.27557 | 0.61537 | 0.07842
596.71857 | 0.62624 | 0.08277
471.96338 | 0.64079 | 0.08759
373.20856 | 0.65379 | 0.08956
295.47278 | 0.667 | 0.09518
233.87738 | 0.67907 | 0.09961
185.05922 | 0.69461 | 0.10385
146.35823 | 0.71122 | 0.10637
115.77804 | 0.72605 | 0.11357
91.6721 | 0.73982 | 0.11724
72.51701 | 0.75706 | 0.12498
57.36816 | 0.77488 | 0.13675
45.3629 | 0.7955 | 0.14583
35.93134 | 0.81522 | 0.15252
28.40909 | 0.84174 | 0.16766
22.48202 | 0.87167 | 0.17538
17.79613 | 0.90145 | 0.18253
14.06813 | 0.9373 | 0.19789
11.1448 | 0.97658 | 0.18262
8.81772 | 1.01947 | 0.1943
6.97545 | 1.03899 | 0.1779
5.5173 | 1.0695 | 0.14746
4.36941 | 1.11579 | 0.12842
3.45686 | 1.14722 | 0.13285
2.73547 | 1.14528 | 0.13585
2.16054 | 1.12895 | 0.12102
1.70952 | 1.11724 | 0.08375
1.35352 | 1.12901 | 0.03836
1.07079 | 1.16653 | 0.00494
0.84734 | 1.2183 | 0.00459
0.67072 | 1.25732 | 0.03621
0.53067 | 1.26497 | 0.10182
0.41976 | 1.21975 | 0.16448
0.33183 | 1.13584 | 0.18589
0.26261 | 1.05174 | 0.1466
0.20791 | 1.00948 | 0.0543
0.16452 | 1.04146 | -0.05375
0.13007 | 1.15036 | -0.12602
0.10309 | 1.3034 | -0.1131
0.08153 | 1.4447 | 0.00308
0.06443 | 1.51681 | 0.18339
0.05102 | 1.46558 | 0.42883
0.04042 | 1.27 | 0.59226
0.03192 | 1.02932 | 0.56855
0.02528 | 0.87915 | 0.3832
0.01999 | 0.92372 | 0.13269