## Sheet1
20004.453 | 0.48557 | -0.0112
15829.126 | 0.49474 | 0.00242
12516.703 | 0.50038 | 0.01487
9909.4424 | 0.5084 | 0.02492
7835.48 | 0.51676 | 0.03049
6217.2461 | 0.52649 | 0.03777
4905.291 | 0.53608 | 0.04294
3881.2737 | 0.54276 | 0.0485
3070.9827 | 0.55242 | 0.05421
2430.7778 | 0.56107 | 0.05896
1923.1537 | 0.57119 | 0.06195
1522.4358 | 0.58235 | 0.06612
1203.8446 | 0.59266 | 0.0709
952.86591 | 0.60268 | 0.07583
754.27557 | 0.61388 | 0.07898
596.71857 | 0.62672 | 0.08206
471.96338 | 0.63872 | 0.08625
373.20856 | 0.65253 | 0.09093
295.47278 | 0.66514 | 0.09592
233.87738 | 0.67919 | 0.09974
185.05922 | 0.69527 | 0.10319
146.35823 | 0.7085 | 0.10704
115.77804 | 0.72426 | 0.11285
91.6721 | 0.73659 | 0.11931
72.51701 | 0.75519 | 0.12595
57.36816 | 0.77569 | 0.13572
45.3629 | 0.79539 | 0.14391
35.93134 | 0.81278 | 0.15395
28.40909 | 0.84117 | 0.16297
22.48202 | 0.86935 | 0.17307
17.79613 | 0.89761 | 0.18435
14.06813 | 0.94116 | 0.19846
11.1448 | 0.97128 | 0.18447
8.81772 | 1.02173 | 0.18753
6.97545 | 1.04294 | 0.18509
5.5173 | 1.0646 | 0.15652
4.36941 | 1.1008 | 0.12301
3.45686 | 1.14294 | 0.11461
2.73547 | 1.16224 | 0.12372
2.16054 | 1.15213 | 0.12863
1.70952 | 1.12879 | 0.11194
1.35352 | 1.11351 | 0.07341
1.07079 | 1.12444 | 0.02301
0.84734 | 1.16573 | -0.01183
0.67072 | 1.21792 | -0.0149
0.53067 | 1.27014 | 0.02676
0.41976 | 1.28163 | 0.10385
0.33183 | 1.23499 | 0.1799
0.26261 | 1.14352 | 0.21376
0.20791 | 1.04503 | 0.18003
0.16452 | 0.98644 | 0.08253
0.13007 | 1.00756 | -0.03976
0.10309 | 1.11805 | -0.13027
0.08153 | 1.28809 | -0.13755
0.06443 | 1.44975 | -0.05393
0.05102 | 1.5796 | 0.16743
0.04042 | 1.54881 | 0.44191
0.03192 | 1.35096 | 0.62305
0.02528 | 1.10549 | 0.62109
0.01999 | 0.96331 | 0.43337