## Sheet1
20004.453 | 0.46235 | -0.01829
15829.126 | 0.47073 | -0.00361
12516.703 | 0.47704 | 0.00837
9909.4424 | 0.4855 | 0.01758
7835.48 | 0.49243 | 0.02681
6217.2461 | 0.4986 | 0.03298
4905.291 | 0.50647 | 0.03925
3881.2737 | 0.51456 | 0.04484
3070.9827 | 0.52314 | 0.05008
2430.7778 | 0.5328 | 0.05438
1923.1537 | 0.54198 | 0.05807
1522.4358 | 0.55264 | 0.06302
1203.8446 | 0.56193 | 0.06707
952.86591 | 0.57243 | 0.07097
754.27557 | 0.583 | 0.07386
596.71857 | 0.59446 | 0.07698
471.96338 | 0.60439 | 0.08063
373.20856 | 0.61775 | 0.08448
295.47278 | 0.62972 | 0.08861
233.87738 | 0.643 | 0.09301
185.05922 | 0.65751 | 0.0956
146.35823 | 0.66983 | 0.10013
115.77804 | 0.68519 | 0.10605
91.6721 | 0.70129 | 0.11282
72.51701 | 0.71984 | 0.11715
57.36816 | 0.74108 | 0.12324
45.3629 | 0.76464 | 0.13018
35.93134 | 0.78686 | 0.1324
28.40909 | 0.8115 | 0.13144
22.48202 | 0.83713 | 0.12775
17.79613 | 0.85987 | 0.11936
14.06813 | 0.88312 | 0.11156
11.1448 | 0.89818 | 0.10073
8.81772 | 0.91323 | 0.08731
6.97545 | 0.92484 | 0.07962
5.5173 | 0.92987 | 0.07005
4.36941 | 0.93728 | 0.0602
3.45686 | 0.94615 | 0.0524
2.73547 | 0.95447 | 0.05083
2.16054 | 0.95837 | 0.0529
1.70952 | 0.95791 | 0.05303
1.35352 | 0.95548 | 0.05111
1.07079 | 0.95694 | 0.04517
0.84734 | 0.96235 | 0.03764
0.67072 | 0.97321 | 0.03303
0.53067 | 0.99269 | 0.03406
0.41976 | 1.01372 | 0.05061
0.33183 | 1.02507 | 0.08016
0.26261 | 1.01876 | 0.11373
0.20791 | 0.99426 | 0.13912
0.16452 | 0.95974 | 0.14019
0.13007 | 0.93483 | 0.11266
0.10309 | 0.94328 | 0.06071
0.08153 | 1.00344 | 0.00733
0.06443 | 1.10802 | -0.01294
0.05102 | 1.27088 | 0.03885
0.04042 | 1.41772 | 0.21024
0.03192 | 1.46098 | 0.4853
0.02528 | 1.32487 | 0.78244
0.01999 | 0.98066 | 0.97492