## Sheet1
20004.453 | 0.45782 | -0.02211
15829.126 | 0.46457 | -0.0092
12516.703 | 0.46945 | 0.00442
9909.4424 | 0.47606 | 0.01506
7835.48 | 0.48383 | 0.02363
6217.2461 | 0.4921 | 0.031
4905.291 | 0.49826 | 0.03701
3881.2737 | 0.50551 | 0.04327
3070.9827 | 0.51322 | 0.04752
2430.7778 | 0.52162 | 0.05271
1923.1537 | 0.53112 | 0.05638
1522.4358 | 0.54107 | 0.06092
1203.8446 | 0.54959 | 0.06466
952.86591 | 0.5613 | 0.06918
754.27557 | 0.57203 | 0.07211
596.71857 | 0.58316 | 0.07619
471.96338 | 0.59372 | 0.07926
373.20856 | 0.60594 | 0.08476
295.47278 | 0.61712 | 0.08648
233.87738 | 0.63153 | 0.09083
185.05922 | 0.64433 | 0.09596
146.35823 | 0.65984 | 0.10255
115.77804 | 0.67357 | 0.10691
91.6721 | 0.69043 | 0.11416
72.51701 | 0.70698 | 0.12017
57.36816 | 0.72788 | 0.126
45.3629 | 0.75078 | 0.13421
35.93134 | 0.77533 | 0.13693
28.40909 | 0.80214 | 0.13829
22.48202 | 0.82811 | 0.13337
17.79613 | 0.8533 | 0.12633
14.06813 | 0.87624 | 0.11618
11.1448 | 0.89216 | 0.10536
8.81772 | 0.9103 | 0.09274
6.97545 | 0.92185 | 0.08205
5.5173 | 0.92855 | 0.07339
4.36941 | 0.93634 | 0.06394
3.45686 | 0.94369 | 0.05436
2.73547 | 0.95117 | 0.04924
2.16054 | 0.95792 | 0.04874
1.70952 | 0.96006 | 0.04979
1.35352 | 0.95973 | 0.04906
1.07079 | 0.9596 | 0.04694
0.84734 | 0.96175 | 0.04279
0.67072 | 0.968 | 0.04036
0.53067 | 0.9773 | 0.03958
0.41976 | 0.99096 | 0.04489
0.33183 | 1.00343 | 0.05876
0.26261 | 1.00977 | 0.07929
0.20791 | 1.00728 | 0.09881
0.16452 | 1.00175 | 0.11166
0.13007 | 0.99801 | 0.11678
0.10309 | 1.00385 | 0.11811
0.08153 | 1.02071 | 0.1212
0.06443 | 1.04715 | 0.13379
0.05102 | 1.08324 | 0.15168
0.04042 | 1.12626 | 0.18821
0.03192 | 1.16366 | 0.24423
0.02528 | 1.18579 | 0.30822
0.01999 | 1.19467 | 0.36163