## Sheet1
20004.453 | 0.4557 | -0.02202
15829.126 | 0.45937 | -0.00821
12516.703 | 0.4671 | 0.0036
9909.4424 | 0.47348 | 0.01495
7835.48 | 0.48046 | 0.02281
6217.2461 | 0.48707 | 0.02919
4905.291 | 0.49466 | 0.03691
3881.2737 | 0.50163 | 0.04439
3070.9827 | 0.50957 | 0.04822
2430.7778 | 0.51983 | 0.05207
1923.1537 | 0.52677 | 0.05774
1522.4358 | 0.5378 | 0.06015
1203.8446 | 0.54713 | 0.06597
952.86591 | 0.55712 | 0.0692
754.27557 | 0.56655 | 0.07319
596.71857 | 0.57992 | 0.07703
471.96338 | 0.59166 | 0.08025
373.20856 | 0.60281 | 0.08335
295.47278 | 0.61489 | 0.08798
233.87738 | 0.62856 | 0.09302
185.05922 | 0.64273 | 0.0975
146.35823 | 0.65776 | 0.10147
115.77804 | 0.67403 | 0.10797
91.6721 | 0.68709 | 0.1137
72.51701 | 0.70535 | 0.12099
57.36816 | 0.7251 | 0.1263
45.3629 | 0.74815 | 0.13298
35.93134 | 0.77438 | 0.13648
28.40909 | 0.79929 | 0.13564
22.48202 | 0.82657 | 0.13262
17.79613 | 0.85193 | 0.12497
14.06813 | 0.87308 | 0.11486
11.1448 | 0.89159 | 0.10436
8.81772 | 0.90546 | 0.09076
6.97545 | 0.91784 | 0.08029
5.5173 | 0.92668 | 0.07254
4.36941 | 0.93217 | 0.06357
3.45686 | 0.93831 | 0.05583
2.73547 | 0.94225 | 0.04805
2.16054 | 0.94984 | 0.04345
1.70952 | 0.95798 | 0.04355
1.35352 | 0.96206 | 0.04619
1.07079 | 0.96407 | 0.05056
0.84734 | 0.96199 | 0.05215
0.67072 | 0.96021 | 0.05218
0.53067 | 0.96209 | 0.04877
0.41976 | 0.96882 | 0.04623
0.33183 | 0.98203 | 0.0462
0.26261 | 0.99913 | 0.05486
0.20791 | 1.01583 | 0.07277
0.16452 | 1.02585 | 0.09914
0.13007 | 1.02634 | 0.12626
0.10309 | 1.01941 | 0.14648
0.08153 | 1.01633 | 0.15663
0.06443 | 1.02289 | 0.16501
0.05102 | 1.04329 | 0.17022
0.04042 | 1.07475 | 0.18265
0.03192 | 1.12082 | 0.20517
0.02528 | 1.17576 | 0.24642
0.01999 | 1.22845 | 0.30953