## Sheet1
20004.453 | 0.45754 | -0.02297
15829.126 | 0.46417 | -0.00918
12516.703 | 0.46945 | 0.00513
9909.4424 | 0.47534 | 0.01474
7835.48 | 0.48317 | 0.02458
6217.2461 | 0.48948 | 0.03065
4905.291 | 0.49783 | 0.03737
3881.2737 | 0.50495 | 0.04278
3070.9827 | 0.51347 | 0.0467
2430.7778 | 0.52184 | 0.05315
1923.1537 | 0.53053 | 0.05659
1522.4358 | 0.54125 | 0.06144
1203.8446 | 0.5495 | 0.06473
952.86591 | 0.56077 | 0.0679
754.27557 | 0.57071 | 0.07268
596.71857 | 0.5809 | 0.07585
471.96338 | 0.59396 | 0.08135
373.20856 | 0.60546 | 0.08379
295.47278 | 0.61838 | 0.08707
233.87738 | 0.63179 | 0.09242
185.05922 | 0.64554 | 0.09783
146.35823 | 0.66015 | 0.10103
115.77804 | 0.6741 | 0.1068
91.6721 | 0.69128 | 0.11478
72.51701 | 0.70814 | 0.12096
57.36816 | 0.729 | 0.12611
45.3629 | 0.75167 | 0.13226
35.93134 | 0.77713 | 0.13472
28.40909 | 0.80284 | 0.13473
22.48202 | 0.8286 | 0.13254
17.79613 | 0.8529 | 0.1251
14.06813 | 0.87534 | 0.11487
11.1448 | 0.89244 | 0.10236
8.81772 | 0.90824 | 0.09056
6.97545 | 0.92029 | 0.08207
5.5173 | 0.9263 | 0.07053
4.36941 | 0.93357 | 0.06153
3.45686 | 0.94133 | 0.05337
2.73547 | 0.94845 | 0.04936
2.16054 | 0.9543 | 0.04849
1.70952 | 0.95546 | 0.04863
1.35352 | 0.95581 | 0.04799
1.07079 | 0.95679 | 0.04503
0.84734 | 0.95911 | 0.04143
0.67072 | 0.96578 | 0.03921
0.53067 | 0.97602 | 0.03974
0.41976 | 0.98957 | 0.04654
0.33183 | 1.00014 | 0.06174
0.26261 | 1.00434 | 0.08169
0.20791 | 1.00031 | 0.09897
0.16452 | 0.99443 | 0.10964
0.13007 | 0.99326 | 0.11261
0.10309 | 1.00103 | 0.11365
0.08153 | 1.02061 | 0.11762
0.06443 | 1.04811 | 0.13081
0.05102 | 1.0856 | 0.15223
0.04042 | 1.12657 | 0.19394
0.03192 | 1.1588 | 0.25237
0.02528 | 1.17483 | 0.31307
0.01999 | 1.18079 | 0.35941