## Sheet1
20004.453 | 0.46252 | -0.02366
15829.126 | 0.46915 | -0.0078
12516.703 | 0.47561 | 0.00493
9909.4424 | 0.48255 | 0.01448
7835.48 | 0.48879 | 0.02261
6217.2461 | 0.49509 | 0.0307
4905.291 | 0.50326 | 0.037
3881.2737 | 0.50926 | 0.04176
3070.9827 | 0.5179 | 0.04716
2430.7778 | 0.52682 | 0.05177
1923.1537 | 0.53583 | 0.05693
1522.4358 | 0.54344 | 0.06172
1203.8446 | 0.5545 | 0.06516
952.86591 | 0.56565 | 0.06931
754.27557 | 0.57418 | 0.07338
596.71857 | 0.58568 | 0.07524
471.96338 | 0.59719 | 0.07934
373.20856 | 0.61038 | 0.08389
295.47278 | 0.62141 | 0.08666
233.87738 | 0.63352 | 0.09056
185.05922 | 0.64799 | 0.09578
146.35823 | 0.66197 | 0.10106
115.77804 | 0.67723 | 0.10643
91.6721 | 0.69236 | 0.11187
72.51701 | 0.71052 | 0.12036
57.36816 | 0.73035 | 0.1261
45.3629 | 0.75176 | 0.13146
35.93134 | 0.777 | 0.13657
28.40909 | 0.80476 | 0.13722
22.48202 | 0.83189 | 0.13503
17.79613 | 0.8567 | 0.12735
14.06813 | 0.87886 | 0.11723
11.1448 | 0.89777 | 0.10534
8.81772 | 0.91328 | 0.09374
6.97545 | 0.9256 | 0.08113
5.5173 | 0.93432 | 0.07232
4.36941 | 0.94215 | 0.0623
3.45686 | 0.94823 | 0.05642
2.73547 | 0.95309 | 0.05013
2.16054 | 0.9563 | 0.04596
1.70952 | 0.96174 | 0.0428
1.35352 | 0.96464 | 0.04199
1.07079 | 0.96788 | 0.04149
0.84734 | 0.97166 | 0.04292
0.67072 | 0.97569 | 0.04478
0.53067 | 0.98032 | 0.0484
0.41976 | 0.98301 | 0.05301
0.33183 | 0.98747 | 0.05799
0.26261 | 0.99368 | 0.06503
0.20791 | 1.00038 | 0.07389
0.16452 | 1.00797 | 0.08544
0.13007 | 1.01542 | 0.09803
0.10309 | 1.02576 | 0.1117
0.08153 | 1.04055 | 0.12915
0.06443 | 1.05764 | 0.152
0.05102 | 1.07394 | 0.18076
0.04042 | 1.08923 | 0.20905
0.03192 | 1.11144 | 0.236
0.02528 | 1.14248 | 0.26731
0.01999 | 1.1783 | 0.30548