## Sheet1
20004.453 | 0.47969 | -0.01268
15829.126 | 0.48811 | 0.00327
12516.703 | 0.49728 | 0.01424
9909.4424 | 0.50289 | 0.02193
7835.48 | 0.51097 | 0.03084
6217.2461 | 0.52068 | 0.03709
4905.291 | 0.52677 | 0.04294
3881.2737 | 0.53495 | 0.04928
3070.9827 | 0.54483 | 0.05364
2430.7778 | 0.55366 | 0.05823
1923.1537 | 0.56349 | 0.06223
1522.4358 | 0.57436 | 0.06631
1203.8446 | 0.58418 | 0.07221
952.86591 | 0.59556 | 0.07518
754.27557 | 0.60753 | 0.08023
596.71857 | 0.61926 | 0.08453
471.96338 | 0.63223 | 0.08764
373.20856 | 0.64507 | 0.09067
295.47278 | 0.65883 | 0.09577
233.87738 | 0.67176 | 0.09938
185.05922 | 0.68763 | 0.10424
146.35823 | 0.70216 | 0.10838
115.77804 | 0.71736 | 0.11664
91.6721 | 0.73341 | 0.11999
72.51701 | 0.74866 | 0.12869
57.36816 | 0.76703 | 0.13794
45.3629 | 0.78735 | 0.14748
35.93134 | 0.80662 | 0.15775
28.40909 | 0.83328 | 0.17205
22.48202 | 0.86146 | 0.18505
17.79613 | 0.89572 | 0.19547
14.06813 | 0.93315 | 0.20408
11.1448 | 0.97355 | 0.20589
8.81772 | 1.01444 | 0.20294
6.97545 | 1.05129 | 0.1945
5.5173 | 1.08913 | 0.18012
4.36941 | 1.11558 | 0.16394
3.45686 | 1.14263 | 0.14565
2.73547 | 1.16201 | 0.12815
2.16054 | 1.17668 | 0.11284
1.70952 | 1.18728 | 0.09853
1.35352 | 1.19658 | 0.08771
1.07079 | 1.2045 | 0.07833
0.84734 | 1.21004 | 0.07193
0.67072 | 1.21508 | 0.06809
0.53067 | 1.22177 | 0.0663
0.41976 | 1.22709 | 0.06797
0.33183 | 1.23149 | 0.07248
0.26261 | 1.23562 | 0.07888
0.20791 | 1.24114 | 0.08552
0.16452 | 1.24926 | 0.09516
0.13007 | 1.25871 | 0.10956
0.10309 | 1.26833 | 0.12611
0.08153 | 1.28154 | 0.14415
0.06443 | 1.30066 | 0.16712
0.05102 | 1.32809 | 0.19608
0.04042 | 1.35437 | 0.23521
0.03192 | 1.37764 | 0.27545
0.02528 | 1.40536 | 0.30944
0.01999 | 1.44511 | 0.34335