## Sheet1
20004.453 | 0.48252 | -0.01336
15829.126 | 0.48926 | 0.00127
12516.703 | 0.497 | 0.01417
9909.4424 | 0.50454 | 0.02226
7835.48 | 0.51346 | 0.03052
6217.2461 | 0.52051 | 0.0375
4905.291 | 0.52963 | 0.04301
3881.2737 | 0.53677 | 0.04906
3070.9827 | 0.54628 | 0.05475
2430.7778 | 0.55458 | 0.05714
1923.1537 | 0.5649 | 0.06226
1522.4358 | 0.5747 | 0.06654
1203.8446 | 0.58501 | 0.07019
952.86591 | 0.59713 | 0.07595
754.27557 | 0.60758 | 0.07922
596.71857 | 0.61956 | 0.08223
471.96338 | 0.63144 | 0.08598
373.20856 | 0.64444 | 0.09052
295.47278 | 0.65831 | 0.09613
233.87738 | 0.67323 | 0.09898
185.05922 | 0.68624 | 0.10315
146.35823 | 0.70304 | 0.10802
115.77804 | 0.71778 | 0.11364
91.6721 | 0.73372 | 0.12006
72.51701 | 0.74966 | 0.12885
57.36816 | 0.76806 | 0.13712
45.3629 | 0.78723 | 0.14773
35.93134 | 0.80618 | 0.15786
28.40909 | 0.83151 | 0.17089
22.48202 | 0.86125 | 0.183
17.79613 | 0.89414 | 0.19396
14.06813 | 0.933 | 0.20252
11.1448 | 0.97212 | 0.20308
8.81772 | 1.01264 | 0.20102
6.97545 | 1.05156 | 0.19357
5.5173 | 1.08562 | 0.17725
4.36941 | 1.11222 | 0.16204
3.45686 | 1.13766 | 0.14332
2.73547 | 1.1587 | 0.12671
2.16054 | 1.17334 | 0.11102
1.70952 | 1.18422 | 0.09771
1.35352 | 1.19293 | 0.08601
1.07079 | 1.19991 | 0.07752
0.84734 | 1.2061 | 0.07196
0.67072 | 1.21158 | 0.06806
0.53067 | 1.2162 | 0.0665
0.41976 | 1.22264 | 0.06718
0.33183 | 1.22822 | 0.07214
0.26261 | 1.2328 | 0.07867
0.20791 | 1.23689 | 0.08693
0.16452 | 1.24387 | 0.09584
0.13007 | 1.25343 | 0.1086
0.10309 | 1.26504 | 0.12613
0.08153 | 1.27709 | 0.14586
0.06443 | 1.29455 | 0.16868
0.05102 | 1.31981 | 0.19233
0.04042 | 1.35117 | 0.22778
0.03192 | 1.38065 | 0.27208
0.02528 | 1.4075 | 0.31429
0.01999 | 1.44122 | 0.35022