## Sheet1
20004.453 | 0.39462 | -0.00906
15829.126 | 0.40694 | 0.00673
12516.703 | 0.41483 | 0.01669
9909.4424 | 0.424 | 0.02423
7835.48 | 0.43145 | 0.03148
6217.2461 | 0.44074 | 0.03754
4905.291 | 0.44849 | 0.04002
3881.2737 | 0.45674 | 0.04349
3070.9827 | 0.46433 | 0.0465
2430.7778 | 0.47211 | 0.05013
1923.1537 | 0.48087 | 0.05309
1522.4358 | 0.48945 | 0.05537
1203.8446 | 0.49591 | 0.05936
952.86591 | 0.5067 | 0.05971
754.27557 | 0.51498 | 0.06114
596.71857 | 0.5237 | 0.06514
471.96338 | 0.53243 | 0.06784
373.20856 | 0.5443 | 0.07026
295.47278 | 0.554 | 0.074
233.87738 | 0.56317 | 0.07809
185.05922 | 0.57271 | 0.08144
146.35823 | 0.58513 | 0.08721
115.77804 | 0.59724 | 0.09164
91.6721 | 0.60898 | 0.09859
72.51701 | 0.62242 | 0.10752
57.36816 | 0.6356 | 0.11678
45.3629 | 0.6512 | 0.12609
35.93134 | 0.66842 | 0.13825
28.40909 | 0.69168 | 0.1528
22.48202 | 0.71671 | 0.16611
17.79613 | 0.74583 | 0.17895
14.06813 | 0.77976 | 0.18999
11.1448 | 0.81864 | 0.19516
8.81772 | 0.85671 | 0.19384
6.97545 | 0.89308 | 0.18667
5.5173 | 0.93009 | 0.17651
4.36941 | 0.95858 | 0.15939
3.45686 | 0.98522 | 0.14281
2.73547 | 1.00366 | 0.12768
2.16054 | 1.01799 | 0.1122
1.70952 | 1.02983 | 0.09897
1.35352 | 1.03933 | 0.08821
1.07079 | 1.04561 | 0.08111
0.84734 | 1.0525 | 0.07522
0.67072 | 1.05869 | 0.07308
0.53067 | 1.06543 | 0.07295
0.41976 | 1.07085 | 0.07814
0.33183 | 1.07544 | 0.083
0.26261 | 1.08081 | 0.08952
0.20791 | 1.0885 | 0.09803
0.16452 | 1.09838 | 0.11056
0.13007 | 1.10833 | 0.12608
0.10309 | 1.12127 | 0.14324
0.08153 | 1.14029 | 0.16319
0.06443 | 1.16472 | 0.19055
0.05102 | 1.19243 | 0.22691
0.04042 | 1.21497 | 0.26791
0.03192 | 1.23695 | 0.30257
0.02528 | 1.26986 | 0.33368
0.01999 | 1.3184 | 0.36772