## Sheet1
20004.453 | 0.3705 | -0.02227
15829.126 | 0.37805 | -0.00831
12516.703 | 0.38467 | 0.00264
9909.4424 | 0.39173 | 0.01119
7835.48 | 0.39785 | 0.01834
6217.2461 | 0.40383 | 0.02506
4905.291 | 0.41209 | 0.03062
3881.2737 | 0.41783 | 0.03452
3070.9827 | 0.42543 | 0.03857
2430.7778 | 0.43213 | 0.04257
1923.1537 | 0.43889 | 0.04432
1522.4358 | 0.44779 | 0.04842
1203.8446 | 0.45273 | 0.04957
952.86591 | 0.4617 | 0.05265
754.27557 | 0.47064 | 0.05388
596.71857 | 0.47853 | 0.05705
471.96338 | 0.48572 | 0.06055
373.20856 | 0.49498 | 0.06317
295.47278 | 0.50237 | 0.06757
233.87738 | 0.51314 | 0.07217
185.05922 | 0.52259 | 0.07601
146.35823 | 0.53389 | 0.0824
115.77804 | 0.54493 | 0.08773
91.6721 | 0.55934 | 0.09331
72.51701 | 0.57354 | 0.10077
57.36816 | 0.59097 | 0.10815
45.3629 | 0.61112 | 0.11472
35.93134 | 0.63309 | 0.11631
28.40909 | 0.65759 | 0.11794
22.48202 | 0.67824 | 0.11246
17.79613 | 0.70148 | 0.10648
14.06813 | 0.71927 | 0.09676
11.1448 | 0.73463 | 0.08719
8.81772 | 0.74584 | 0.07599
6.97545 | 0.75531 | 0.06522
5.5173 | 0.76409 | 0.05699
4.36941 | 0.76974 | 0.05178
3.45686 | 0.77192 | 0.04694
2.73547 | 0.77409 | 0.04186
2.16054 | 0.77724 | 0.03596
1.70952 | 0.78246 | 0.03273
1.35352 | 0.7884 | 0.03171
1.07079 | 0.79467 | 0.03581
0.84734 | 0.79725 | 0.04197
0.67072 | 0.79777 | 0.04932
0.53067 | 0.79434 | 0.05308
0.41976 | 0.79294 | 0.05393
0.33183 | 0.79584 | 0.05314
0.26261 | 0.80376 | 0.05318
0.20791 | 0.81731 | 0.05676
0.16452 | 0.83555 | 0.06837
0.13007 | 0.85412 | 0.08998
0.10309 | 0.86658 | 0.11994
0.08153 | 0.86966 | 0.15176
0.06443 | 0.87083 | 0.17839
0.05102 | 0.87064 | 0.19324
0.04042 | 0.88227 | 0.20392
0.03192 | 0.90825 | 0.21496
0.02528 | 0.94544 | 0.23079
0.01999 | 0.99801 | 0.25441