## Sheet1
20004.453 | 0.371 | -0.02271
15829.126 | 0.37817 | -0.00936
12516.703 | 0.384 | 0.00403
9909.4424 | 0.39124 | 0.01124
7835.48 | 0.39784 | 0.01927
6217.2461 | 0.40413 | 0.02635
4905.291 | 0.41033 | 0.03043
3881.2737 | 0.41678 | 0.0349
3070.9827 | 0.42453 | 0.03866
2430.7778 | 0.43284 | 0.04164
1923.1537 | 0.43872 | 0.04549
1522.4358 | 0.44584 | 0.04639
1203.8446 | 0.45313 | 0.04967
952.86591 | 0.4624 | 0.05257
754.27557 | 0.46786 | 0.05523
596.71857 | 0.47764 | 0.05875
471.96338 | 0.48613 | 0.06076
373.20856 | 0.4948 | 0.06334
295.47278 | 0.50317 | 0.06882
233.87738 | 0.51166 | 0.07202
185.05922 | 0.52416 | 0.0756
146.35823 | 0.53318 | 0.08001
115.77804 | 0.54425 | 0.08709
91.6721 | 0.55834 | 0.09426
72.51701 | 0.57281 | 0.09971
57.36816 | 0.59003 | 0.1081
45.3629 | 0.61167 | 0.11229
35.93134 | 0.63278 | 0.11858
28.40909 | 0.65709 | 0.11731
22.48202 | 0.6796 | 0.11239
17.79613 | 0.70031 | 0.10587
14.06813 | 0.71862 | 0.09801
11.1448 | 0.73311 | 0.08468
8.81772 | 0.74512 | 0.07591
6.97545 | 0.75482 | 0.06885
5.5173 | 0.75978 | 0.05704
4.36941 | 0.76756 | 0.04996
3.45686 | 0.77342 | 0.04481
2.73547 | 0.77778 | 0.04241
2.16054 | 0.77971 | 0.04114
1.70952 | 0.77901 | 0.03936
1.35352 | 0.78037 | 0.03545
1.07079 | 0.78416 | 0.033
0.84734 | 0.78936 | 0.03147
0.67072 | 0.79714 | 0.03368
0.53067 | 0.80642 | 0.04001
0.41976 | 0.81309 | 0.0526
0.33183 | 0.81335 | 0.06703
0.26261 | 0.80973 | 0.0781
0.20791 | 0.80583 | 0.08362
0.16452 | 0.80769 | 0.08543
0.13007 | 0.81753 | 0.08786
0.10309 | 0.83477 | 0.09388
0.08153 | 0.85968 | 0.10666
0.06443 | 0.88791 | 0.13055
0.05102 | 0.91848 | 0.16734
0.04042 | 0.93882 | 0.21542
0.03192 | 0.94624 | 0.26107
0.02528 | 0.94989 | 0.29215
0.01999 | 0.9652 | 0.31145