## Sheet1
20004.453 | 0.36967 | -0.02211
15829.126 | 0.37723 | -0.00863
12516.703 | 0.38214 | 0.00347
9909.4424 | 0.38773 | 0.01229
7835.48 | 0.39567 | 0.01889
6217.2461 | 0.40147 | 0.02626
4905.291 | 0.40735 | 0.03057
3881.2737 | 0.41419 | 0.03459
3070.9827 | 0.42128 | 0.03918
2430.7778 | 0.42765 | 0.04174
1923.1537 | 0.43628 | 0.04396
1522.4358 | 0.44238 | 0.04778
1203.8446 | 0.45131 | 0.05119
952.86591 | 0.45932 | 0.0522
754.27557 | 0.46689 | 0.05586
596.71857 | 0.4734 | 0.0583
471.96338 | 0.4821 | 0.06031
373.20856 | 0.49051 | 0.06392
295.47278 | 0.50024 | 0.06713
233.87738 | 0.50852 | 0.07103
185.05922 | 0.52056 | 0.07564
146.35823 | 0.53039 | 0.08093
115.77804 | 0.54139 | 0.08639
91.6721 | 0.55467 | 0.09519
72.51701 | 0.56988 | 0.09903
57.36816 | 0.58712 | 0.10801
45.3629 | 0.6066 | 0.11388
35.93134 | 0.62835 | 0.1189
28.40909 | 0.65326 | 0.11886
22.48202 | 0.67674 | 0.11436
17.79613 | 0.69907 | 0.10914
14.06813 | 0.71841 | 0.10043
11.1448 | 0.73412 | 0.09043
8.81772 | 0.74661 | 0.07719
6.97545 | 0.75567 | 0.06744
5.5173 | 0.76237 | 0.05966
4.36941 | 0.76891 | 0.05163
3.45686 | 0.77463 | 0.04578
2.73547 | 0.77862 | 0.04138
2.16054 | 0.78134 | 0.03831
1.70952 | 0.78401 | 0.03689
1.35352 | 0.78731 | 0.03557
1.07079 | 0.79021 | 0.03616
0.84734 | 0.79254 | 0.03748
0.67072 | 0.79565 | 0.03937
0.53067 | 0.79944 | 0.04278
0.41976 | 0.80344 | 0.04811
0.33183 | 0.80745 | 0.05427
0.26261 | 0.81199 | 0.06102
0.20791 | 0.8198 | 0.06864
0.16452 | 0.82783 | 0.08119
0.13007 | 0.83609 | 0.09636
0.10309 | 0.84349 | 0.11189
0.08153 | 0.85362 | 0.12787
0.06443 | 0.86786 | 0.14736
0.05102 | 0.88766 | 0.16889
0.04042 | 0.90769 | 0.19499
0.03192 | 0.93181 | 0.22115
0.02528 | 0.96494 | 0.24826
0.01999 | 1.00878 | 0.28459