## Sheet1
20004.453 | 0.36719 | -0.02342
15829.126 | 0.37524 | -0.0083
12516.703 | 0.38048 | 0.00352
9909.4424 | 0.38733 | 0.0125
7835.48 | 0.39324 | 0.01761
6217.2461 | 0.39951 | 0.02575
4905.291 | 0.40626 | 0.03028
3881.2737 | 0.41328 | 0.0348
3070.9827 | 0.42122 | 0.03846
2430.7778 | 0.42757 | 0.04013
1923.1537 | 0.43398 | 0.04452
1522.4358 | 0.44182 | 0.04604
1203.8446 | 0.44886 | 0.04967
952.86591 | 0.45659 | 0.05247
754.27557 | 0.46407 | 0.05416
596.71857 | 0.47357 | 0.05674
471.96338 | 0.48136 | 0.0604
373.20856 | 0.48814 | 0.06333
295.47278 | 0.49945 | 0.06648
233.87738 | 0.50718 | 0.07115
185.05922 | 0.51756 | 0.07453
146.35823 | 0.52822 | 0.08073
115.77804 | 0.54098 | 0.08629
91.6721 | 0.55351 | 0.0953
72.51701 | 0.56837 | 0.09946
57.36816 | 0.58672 | 0.10812
45.3629 | 0.6057 | 0.11252
35.93134 | 0.62719 | 0.11721
28.40909 | 0.65089 | 0.11749
22.48202 | 0.67536 | 0.11297
17.79613 | 0.69661 | 0.10676
14.06813 | 0.71397 | 0.09653
11.1448 | 0.72998 | 0.0868
8.81772 | 0.74251 | 0.07647
6.97545 | 0.75195 | 0.06675
5.5173 | 0.75869 | 0.05811
4.36941 | 0.76413 | 0.05049
3.45686 | 0.76841 | 0.04483
2.73547 | 0.77181 | 0.04075
2.16054 | 0.77529 | 0.03647
1.70952 | 0.77895 | 0.03645
1.35352 | 0.78089 | 0.0353
1.07079 | 0.78353 | 0.03549
0.84734 | 0.78696 | 0.03621
0.67072 | 0.79022 | 0.03918
0.53067 | 0.79307 | 0.04309
0.41976 | 0.79609 | 0.04775
0.33183 | 0.80032 | 0.05347
0.26261 | 0.80642 | 0.06044
0.20791 | 0.81269 | 0.07016
0.16452 | 0.81958 | 0.08123
0.13007 | 0.82767 | 0.09256
0.10309 | 0.83965 | 0.10624
0.08153 | 0.85433 | 0.12539
0.06443 | 0.86988 | 0.14937
0.05102 | 0.88248 | 0.17504
0.04042 | 0.89873 | 0.1982
0.03192 | 0.92292 | 0.22295
0.02528 | 0.95363 | 0.25316
0.01999 | 0.98651 | 0.287