## Sheet1
20004.453 | 0.39696 | -0.00787
15829.126 | 0.40601 | 0.00615
12516.703 | 0.41487 | 0.01603
9909.4424 | 0.42378 | 0.02586
7835.48 | 0.4331 | 0.03269
6217.2461 | 0.4411 | 0.03611
4905.291 | 0.44844 | 0.04107
3881.2737 | 0.4556 | 0.04465
3070.9827 | 0.46327 | 0.04691
2430.7778 | 0.4733 | 0.05146
1923.1537 | 0.48055 | 0.0518
1522.4358 | 0.48881 | 0.05578
1203.8446 | 0.4974 | 0.05946
952.86591 | 0.5064 | 0.05958
754.27557 | 0.51508 | 0.06169
596.71857 | 0.5237 | 0.06561
471.96338 | 0.53387 | 0.06724
373.20856 | 0.54454 | 0.06997
295.47278 | 0.55227 | 0.0756
233.87738 | 0.56397 | 0.07914
185.05922 | 0.57445 | 0.08197
146.35823 | 0.58531 | 0.08641
115.77804 | 0.59587 | 0.09288
91.6721 | 0.61001 | 0.09846
72.51701 | 0.62286 | 0.10568
57.36816 | 0.63587 | 0.11536
45.3629 | 0.65183 | 0.1261
35.93134 | 0.66915 | 0.13756
28.40909 | 0.69112 | 0.14966
22.48202 | 0.71701 | 0.16563
17.79613 | 0.7459 | 0.17836
14.06813 | 0.78028 | 0.18816
11.1448 | 0.81748 | 0.19256
8.81772 | 0.85632 | 0.19187
6.97545 | 0.89491 | 0.1855
5.5173 | 0.92868 | 0.17087
4.36941 | 0.95613 | 0.15832
3.45686 | 0.98059 | 0.14077
2.73547 | 1.00099 | 0.12411
2.16054 | 1.01582 | 0.1097
1.70952 | 1.02685 | 0.09739
1.35352 | 1.03579 | 0.08642
1.07079 | 1.04351 | 0.07941
0.84734 | 1.04948 | 0.07427
0.67072 | 1.05415 | 0.07151
0.53067 | 1.06009 | 0.07069
0.41976 | 1.0668 | 0.07329
0.33183 | 1.07298 | 0.07951
0.26261 | 1.0785 | 0.08742
0.20791 | 1.08437 | 0.09673
0.16452 | 1.09323 | 0.1072
0.13007 | 1.10555 | 0.12198
0.10309 | 1.11872 | 0.14145
0.08153 | 1.13239 | 0.16334
0.06443 | 1.15134 | 0.18753
0.05102 | 1.1788 | 0.21227
0.04042 | 1.21234 | 0.2487
0.03192 | 1.24168 | 0.29266
0.02528 | 1.27122 | 0.33297
0.01999 | 1.30976 | 0.36557