## Sheet1
20004.453 | 0.39619 | -0.00774
15829.126 | 0.40544 | 0.00619
12516.703 | 0.41521 | 0.01738
9909.4424 | 0.4224 | 0.02492
7835.48 | 0.43075 | 0.03051
6217.2461 | 0.44011 | 0.03693
4905.291 | 0.44793 | 0.0398
3881.2737 | 0.45454 | 0.04377
3070.9827 | 0.46392 | 0.04773
2430.7778 | 0.4714 | 0.05075
1923.1537 | 0.47986 | 0.05415
1522.4358 | 0.48916 | 0.05532
1203.8446 | 0.4979 | 0.05844
952.86591 | 0.50656 | 0.05986
754.27557 | 0.51591 | 0.06391
596.71857 | 0.52401 | 0.06657
471.96338 | 0.53532 | 0.06899
373.20856 | 0.54239 | 0.07176
295.47278 | 0.55483 | 0.07526
233.87738 | 0.56213 | 0.0782
185.05922 | 0.57333 | 0.08139
146.35823 | 0.58528 | 0.08816
115.77804 | 0.59643 | 0.09211
91.6721 | 0.60838 | 0.09943
72.51701 | 0.6216 | 0.10683
57.36816 | 0.63616 | 0.11602
45.3629 | 0.65045 | 0.12437
35.93134 | 0.67053 | 0.13737
28.40909 | 0.69022 | 0.15279
22.48202 | 0.71594 | 0.1651
17.79613 | 0.7451 | 0.17817
14.06813 | 0.77961 | 0.18668
11.1448 | 0.81626 | 0.19147
8.81772 | 0.8552 | 0.19057
6.97545 | 0.89478 | 0.18447
5.5173 | 0.92509 | 0.17209
4.36941 | 0.95701 | 0.15732
3.45686 | 0.98051 | 0.1409
2.73547 | 1.00001 | 0.12425
2.16054 | 1.01566 | 0.10869
1.70952 | 1.02712 | 0.09743
1.35352 | 1.03543 | 0.08731
1.07079 | 1.04158 | 0.07955
0.84734 | 1.04853 | 0.07411
0.67072 | 1.05426 | 0.07155
0.53067 | 1.05892 | 0.07187
0.41976 | 1.06437 | 0.07314
0.33183 | 1.07115 | 0.0771
0.26261 | 1.07887 | 0.08544
0.20791 | 1.08659 | 0.09745
0.16452 | 1.09299 | 0.11074
0.13007 | 1.10255 | 0.12398
0.10309 | 1.11613 | 0.13991
0.08153 | 1.13373 | 0.16181
0.06443 | 1.15372 | 0.18834
0.05102 | 1.17254 | 0.21566
0.04042 | 1.20152 | 0.24212
0.03192 | 1.24101 | 0.27795
0.02528 | 1.28375 | 0.32587
0.01999 | 1.32178 | 0.37659