## Sheet1
20004.453 | 0.39582 | -0.00823
15829.126 | 0.40611 | 0.0058
12516.703 | 0.41513 | 0.01712
9909.4424 | 0.42313 | 0.02395
7835.48 | 0.43095 | 0.03137
6217.2461 | 0.43888 | 0.0361
4905.291 | 0.44839 | 0.04085
3881.2737 | 0.45668 | 0.04383
3070.9827 | 0.46354 | 0.04764
2430.7778 | 0.47088 | 0.05047
1923.1537 | 0.48059 | 0.05188
1522.4358 | 0.48805 | 0.05511
1203.8446 | 0.49695 | 0.05639
952.86591 | 0.50574 | 0.06084
754.27557 | 0.51359 | 0.06193
596.71857 | 0.52279 | 0.06455
471.96338 | 0.53246 | 0.06757
373.20856 | 0.54094 | 0.07189
295.47278 | 0.55103 | 0.0736
233.87738 | 0.56186 | 0.07808
185.05922 | 0.57321 | 0.08218
146.35823 | 0.58419 | 0.08734
115.77804 | 0.59528 | 0.09239
91.6721 | 0.60707 | 0.09972
72.51701 | 0.62221 | 0.10779
57.36816 | 0.63406 | 0.11519
45.3629 | 0.65174 | 0.12532
35.93134 | 0.66977 | 0.13861
28.40909 | 0.69049 | 0.15091
22.48202 | 0.71626 | 0.16456
17.79613 | 0.74548 | 0.1779
14.06813 | 0.78024 | 0.18593
11.1448 | 0.81703 | 0.19064
8.81772 | 0.85452 | 0.19125
6.97545 | 0.89358 | 0.18516
5.5173 | 0.92479 | 0.17025
4.36941 | 0.95673 | 0.15744
3.45686 | 0.97942 | 0.14108
2.73547 | 0.99843 | 0.12324
2.16054 | 1.01309 | 0.10877
1.70952 | 1.02474 | 0.09643
1.35352 | 1.03313 | 0.08574
1.07079 | 1.04067 | 0.0783
0.84734 | 1.04675 | 0.07402
0.67072 | 1.053 | 0.07247
0.53067 | 1.05724 | 0.07251
0.41976 | 1.06257 | 0.07373
0.33183 | 1.06904 | 0.07796
0.26261 | 1.07587 | 0.08562
0.20791 | 1.08219 | 0.09562
0.16452 | 1.09065 | 0.10686
0.13007 | 1.10336 | 0.12126
0.10309 | 1.11954 | 0.14157
0.08153 | 1.13596 | 0.16889
0.06443 | 1.15252 | 0.1985
0.05102 | 1.16879 | 0.22255
0.04042 | 1.19674 | 0.24717
0.03192 | 1.23272 | 0.28129
0.02528 | 1.26932 | 0.32141
0.01999 | 1.30873 | 0.36071