## Sheet1
20004.453 | 0.39599 | -0.00682
15829.126 | 0.40358 | 0.00468
12516.703 | 0.41531 | 0.01616
9909.4424 | 0.42301 | 0.02326
7835.48 | 0.43155 | 0.03073
6217.2461 | 0.43925 | 0.03557
4905.291 | 0.44714 | 0.03968
3881.2737 | 0.45531 | 0.04285
3070.9827 | 0.46272 | 0.04756
2430.7778 | 0.47074 | 0.04936
1923.1537 | 0.47788 | 0.05245
1522.4358 | 0.48757 | 0.05497
1203.8446 | 0.49422 | 0.0571
952.86591 | 0.50478 | 0.06018
754.27557 | 0.51459 | 0.06072
596.71857 | 0.52315 | 0.06418
471.96338 | 0.53205 | 0.06766
373.20856 | 0.54203 | 0.07008
295.47278 | 0.55161 | 0.07356
233.87738 | 0.56205 | 0.07849
185.05922 | 0.57314 | 0.08098
146.35823 | 0.58389 | 0.08812
115.77804 | 0.5956 | 0.09268
91.6721 | 0.60814 | 0.09802
72.51701 | 0.61945 | 0.10688
57.36816 | 0.63563 | 0.11524
45.3629 | 0.65061 | 0.12609
35.93134 | 0.6675 | 0.13908
28.40909 | 0.68907 | 0.15028
22.48202 | 0.71474 | 0.16358
17.79613 | 0.74423 | 0.17714
14.06813 | 0.7791 | 0.18533
11.1448 | 0.81761 | 0.18946
8.81772 | 0.8544 | 0.18957
6.97545 | 0.89219 | 0.18306
5.5173 | 0.9227 | 0.16804
4.36941 | 0.95343 | 0.15538
3.45686 | 0.97656 | 0.13929
2.73547 | 0.99478 | 0.12179
2.16054 | 1.01047 | 0.10752
1.70952 | 1.02087 | 0.09641
1.35352 | 1.02889 | 0.08586
1.07079 | 1.03589 | 0.07844
0.84734 | 1.04255 | 0.07331
0.67072 | 1.04837 | 0.07071
0.53067 | 1.05239 | 0.07093
0.41976 | 1.05809 | 0.0723
0.33183 | 1.0659 | 0.07769
0.26261 | 1.07263 | 0.08686
0.20791 | 1.07846 | 0.09867
0.16452 | 1.08567 | 0.11029
0.13007 | 1.09639 | 0.12352
0.10309 | 1.11107 | 0.1414
0.08153 | 1.12616 | 0.1642
0.06443 | 1.14494 | 0.19098
0.05102 | 1.16683 | 0.21384
0.04042 | 1.20052 | 0.2445
0.03192 | 1.23994 | 0.2874
0.02528 | 1.27435 | 0.33682
0.01999 | 1.3076 | 0.38131