## Sheet1
20004.453 | 0.39686 | -0.00918
15829.126 | 0.40432 | 0.00411
12516.703 | 0.4144 | 0.01577
9909.4424 | 0.42294 | 0.02404
7835.48 | 0.43141 | 0.03016
6217.2461 | 0.43927 | 0.03597
4905.291 | 0.44768 | 0.0404
3881.2737 | 0.45422 | 0.04498
3070.9827 | 0.46315 | 0.04793
2430.7778 | 0.47005 | 0.05
1923.1537 | 0.4779 | 0.05131
1522.4358 | 0.48747 | 0.05395
1203.8446 | 0.49603 | 0.05785
952.86591 | 0.50507 | 0.06013
754.27557 | 0.51263 | 0.06253
596.71857 | 0.52316 | 0.06469
471.96338 | 0.53252 | 0.06887
373.20856 | 0.54133 | 0.0694
295.47278 | 0.55103 | 0.07465
233.87738 | 0.56238 | 0.07637
185.05922 | 0.5717 | 0.08257
146.35823 | 0.58216 | 0.08653
115.77804 | 0.59433 | 0.09335
91.6721 | 0.60697 | 0.09967
72.51701 | 0.62074 | 0.107
57.36816 | 0.63709 | 0.11465
45.3629 | 0.65132 | 0.12572
35.93134 | 0.66871 | 0.13768
28.40909 | 0.68976 | 0.15041
22.48202 | 0.7146 | 0.16497
17.79613 | 0.74606 | 0.1766
14.06813 | 0.77822 | 0.18824
11.1448 | 0.81566 | 0.19076
8.81772 | 0.85437 | 0.18909
6.97545 | 0.89097 | 0.18206
5.5173 | 0.92333 | 0.17176
4.36941 | 0.9528 | 0.15316
3.45686 | 0.9775 | 0.13776
2.73547 | 0.99661 | 0.12274
2.16054 | 1.00974 | 0.10745
1.70952 | 1.02161 | 0.09533
1.35352 | 1.02978 | 0.08552
1.07079 | 1.03638 | 0.07808
0.84734 | 1.04247 | 0.07263
0.67072 | 1.04845 | 0.07036
0.53067 | 1.0549 | 0.07094
0.41976 | 1.06 | 0.07456
0.33183 | 1.06467 | 0.07955
0.26261 | 1.07041 | 0.0855
0.20791 | 1.07874 | 0.09429
0.16452 | 1.08863 | 0.10753
0.13007 | 1.09795 | 0.12361
0.10309 | 1.10979 | 0.14026
0.08153 | 1.12787 | 0.16016
0.06443 | 1.15145 | 0.18713
0.05102 | 1.17608 | 0.22203
0.04042 | 1.19738 | 0.25926
0.03192 | 1.22246 | 0.29023
0.02528 | 1.26038 | 0.32099
0.01999 | 1.30857 | 0.35872