## Sheet1
20004.453 | 0.48061 | -0.01567
15829.126 | 0.48791 | 0.00141
12516.703 | 0.49644 | 0.01413
9909.4424 | 0.50463 | 0.0217
7835.48 | 0.51166 | 0.03115
6217.2461 | 0.51905 | 0.03616
4905.291 | 0.52725 | 0.0435
3881.2737 | 0.5354 | 0.05011
3070.9827 | 0.54478 | 0.05441
2430.7778 | 0.55333 | 0.05701
1923.1537 | 0.56441 | 0.06273
1522.4358 | 0.57396 | 0.06639
1203.8446 | 0.58442 | 0.07116
952.86591 | 0.59399 | 0.0742
754.27557 | 0.60653 | 0.07959
596.71857 | 0.61852 | 0.08321
471.96338 | 0.63238 | 0.08649
373.20856 | 0.64427 | 0.09069
295.47278 | 0.65762 | 0.09496
233.87738 | 0.67146 | 0.09826
185.05922 | 0.68675 | 0.10467
146.35823 | 0.70011 | 0.10854
115.77804 | 0.71417 | 0.11665
91.6721 | 0.73167 | 0.1206
72.51701 | 0.74851 | 0.12726
57.36816 | 0.76541 | 0.13696
45.3629 | 0.78397 | 0.14758
35.93134 | 0.8078 | 0.15841
28.40909 | 0.83368 | 0.17209
22.48202 | 0.86048 | 0.18384
17.79613 | 0.89435 | 0.19383
14.06813 | 0.93188 | 0.20187
11.1448 | 0.97306 | 0.20207
8.81772 | 1.01176 | 0.19924
6.97545 | 1.05102 | 0.19046
5.5173 | 1.0821 | 0.17439
4.36941 | 1.11392 | 0.1616
3.45686 | 1.13621 | 0.14231
2.73547 | 1.15712 | 0.12478
2.16054 | 1.17128 | 0.11021
1.70952 | 1.18305 | 0.0973
1.35352 | 1.19124 | 0.08637
1.07079 | 1.19907 | 0.07707
0.84734 | 1.20506 | 0.07131
0.67072 | 1.20956 | 0.06733
0.53067 | 1.21467 | 0.06634
0.41976 | 1.21998 | 0.0661
0.33183 | 1.22658 | 0.06971
0.26261 | 1.23301 | 0.07748
0.20791 | 1.23798 | 0.0874
0.16452 | 1.24298 | 0.09835
0.13007 | 1.25105 | 0.1099
0.10309 | 1.26285 | 0.1245
0.08153 | 1.27655 | 0.14469
0.06443 | 1.29326 | 0.1685
0.05102 | 1.31322 | 0.19028
0.04042 | 1.3463 | 0.21787
0.03192 | 1.3863 | 0.25864
0.02528 | 1.42119 | 0.30921
0.01999 | 1.45209 | 0.35697