## Sheet1
20004.453 | 0.48011 | -0.01299
15829.126 | 0.48918 | 0.00067
12516.703 | 0.49663 | 0.01257
9909.4424 | 0.50381 | 0.02232
7835.48 | 0.51238 | 0.03135
6217.2461 | 0.51898 | 0.03634
4905.291 | 0.52786 | 0.04379
3881.2737 | 0.53536 | 0.04986
3070.9827 | 0.54526 | 0.05387
2430.7778 | 0.5546 | 0.05844
1923.1537 | 0.56438 | 0.0622
1522.4358 | 0.57437 | 0.06725
1203.8446 | 0.58429 | 0.07152
952.86591 | 0.59761 | 0.07591
754.27557 | 0.60737 | 0.07964
596.71857 | 0.62028 | 0.08266
471.96338 | 0.63164 | 0.0877
373.20856 | 0.64512 | 0.09155
295.47278 | 0.65926 | 0.09617
233.87738 | 0.67231 | 0.0992
185.05922 | 0.68779 | 0.10373
146.35823 | 0.70167 | 0.10767
115.77804 | 0.71727 | 0.11492
91.6721 | 0.73385 | 0.12067
72.51701 | 0.7482 | 0.12655
57.36816 | 0.76669 | 0.13596
45.3629 | 0.78691 | 0.14635
35.93134 | 0.80806 | 0.15867
28.40909 | 0.83117 | 0.1707
22.48202 | 0.8602 | 0.18315
17.79613 | 0.89433 | 0.19471
14.06813 | 0.93133 | 0.19964
11.1448 | 0.97237 | 0.20112
8.81772 | 1.01227 | 0.19825
6.97545 | 1.05121 | 0.19004
5.5173 | 1.08098 | 0.17316
4.36941 | 1.11139 | 0.1599
3.45686 | 1.13508 | 0.14056
2.73547 | 1.15533 | 0.12375
2.16054 | 1.17019 | 0.10876
1.70952 | 1.18057 | 0.09672
1.35352 | 1.18821 | 0.08544
1.07079 | 1.19548 | 0.07599
0.84734 | 1.20199 | 0.07038
0.67072 | 1.20728 | 0.06746
0.53067 | 1.21182 | 0.06579
0.41976 | 1.21753 | 0.06583
0.33183 | 1.2237 | 0.07023
0.26261 | 1.22986 | 0.07756
0.20791 | 1.23432 | 0.08739
0.16452 | 1.23994 | 0.09732
0.13007 | 1.24869 | 0.10867
0.10309 | 1.26067 | 0.12403
0.08153 | 1.27383 | 0.14421
0.06443 | 1.29072 | 0.16802
0.05102 | 1.31265 | 0.18942
0.04042 | 1.34695 | 0.21902
0.03192 | 1.38409 | 0.26236
0.02528 | 1.41683 | 0.31185
0.01999 | 1.44641 | 0.35547