## Sheet1
20004.453 | 0.47814 | -0.0118
15829.126 | 0.48409 | 0.00111
12516.703 | 0.49386 | 0.01296
9909.4424 | 0.49972 | 0.02218
7835.48 | 0.50714 | 0.03016
6217.2461 | 0.51785 | 0.03733
4905.291 | 0.52574 | 0.04367
3881.2737 | 0.53365 | 0.04914
3070.9827 | 0.54301 | 0.05323
2430.7778 | 0.5508 | 0.05935
1923.1537 | 0.56036 | 0.06163
1522.4358 | 0.56983 | 0.06745
1203.8446 | 0.58174 | 0.07152
952.86591 | 0.59273 | 0.07358
754.27557 | 0.60476 | 0.07928
596.71857 | 0.61705 | 0.08241
471.96338 | 0.62804 | 0.08734
373.20856 | 0.64172 | 0.09076
295.47278 | 0.65509 | 0.09562
233.87738 | 0.6689 | 0.10006
185.05922 | 0.6833 | 0.10406
146.35823 | 0.69852 | 0.10951
115.77804 | 0.71353 | 0.11508
91.6721 | 0.72981 | 0.1205
72.51701 | 0.74702 | 0.12762
57.36816 | 0.7643 | 0.13788
45.3629 | 0.78359 | 0.14674
35.93134 | 0.80582 | 0.15898
28.40909 | 0.82985 | 0.17081
22.48202 | 0.86005 | 0.18331
17.79613 | 0.8929 | 0.19362
14.06813 | 0.92952 | 0.20164
11.1448 | 0.97105 | 0.20373
8.81772 | 1.01003 | 0.19805
6.97545 | 1.04704 | 0.19069
5.5173 | 1.08253 | 0.17559
4.36941 | 1.10887 | 0.15925
3.45686 | 1.13367 | 0.14067
2.73547 | 1.15354 | 0.12477
2.16054 | 1.16735 | 0.10938
1.70952 | 1.17849 | 0.09583
1.35352 | 1.18716 | 0.08496
1.07079 | 1.19522 | 0.07633
0.84734 | 1.20049 | 0.0708
0.67072 | 1.20569 | 0.06725
0.53067 | 1.21191 | 0.06505
0.41976 | 1.21729 | 0.06646
0.33183 | 1.22239 | 0.07201
0.26261 | 1.22668 | 0.07837
0.20791 | 1.23138 | 0.08558
0.16452 | 1.23876 | 0.09473
0.13007 | 1.24846 | 0.10761
0.10309 | 1.25875 | 0.12437
0.08153 | 1.2715 | 0.14251
0.06443 | 1.29008 | 0.16431
0.05102 | 1.31843 | 0.19076
0.04042 | 1.34873 | 0.22911
0.03192 | 1.37478 | 0.27336
0.02528 | 1.39936 | 0.31167
0.01999 | 1.43403 | 0.34326