## Sheet1
20004.453 | 0.45865 | -0.01984
15829.126 | 0.464 | -0.00212
12516.703 | 0.47161 | 0.00779
9909.4424 | 0.47889 | 0.01862
7835.48 | 0.48545 | 0.02724
6217.2461 | 0.49287 | 0.03432
4905.291 | 0.50193 | 0.03952
3881.2737 | 0.50951 | 0.04465
3070.9827 | 0.5177 | 0.04924
2430.7778 | 0.52666 | 0.05315
1923.1537 | 0.53654 | 0.05945
1522.4358 | 0.54587 | 0.06305
1203.8446 | 0.55505 | 0.06745
952.86591 | 0.5655 | 0.07153
754.27557 | 0.57701 | 0.07361
596.71857 | 0.58764 | 0.07821
471.96338 | 0.60115 | 0.08144
373.20856 | 0.61439 | 0.08541
295.47278 | 0.6254 | 0.08862
233.87738 | 0.64017 | 0.09375
185.05922 | 0.65286 | 0.09886
146.35823 | 0.66735 | 0.10204
115.77804 | 0.68086 | 0.10647
91.6721 | 0.6974 | 0.11183
72.51701 | 0.7168 | 0.11786
57.36816 | 0.73764 | 0.12354
45.3629 | 0.76058 | 0.1301
35.93134 | 0.78508 | 0.12916
28.40909 | 0.80958 | 0.12741
22.48202 | 0.83366 | 0.12402
17.79613 | 0.85544 | 0.11584
14.06813 | 0.8754 | 0.10736
11.1448 | 0.8901 | 0.09387
8.81772 | 0.90592 | 0.08601
6.97545 | 0.9141 | 0.0759
5.5173 | 0.92102 | 0.06638
4.36941 | 0.92892 | 0.05708
3.45686 | 0.93882 | 0.05296
2.73547 | 0.94387 | 0.05281
2.16054 | 0.94439 | 0.05253
1.70952 | 0.94329 | 0.04924
1.35352 | 0.94521 | 0.04409
1.07079 | 0.95047 | 0.03747
0.84734 | 0.96255 | 0.03276
0.67072 | 0.97746 | 0.03515
0.53067 | 0.99365 | 0.04945
0.41976 | 1.00144 | 0.07351
0.33183 | 0.99338 | 0.099
0.26261 | 0.97311 | 0.11555
0.20791 | 0.94839 | 0.11166
0.16452 | 0.93514 | 0.08677
0.13007 | 0.95047 | 0.04696
0.10309 | 1.00885 | 0.01212
0.08153 | 1.10914 | 0.0137
0.06443 | 1.21984 | 0.06996
0.05102 | 1.31793 | 0.22381
0.04042 | 1.31658 | 0.43916
0.03192 | 1.17678 | 0.64166
0.02528 | 0.91251 | 0.72542
0.01999 | 0.59254 | 0.59181