## Sheet1
20004.453 | 0.45942 | -0.01899
15829.126 | 0.46691 | -0.00321
12516.703 | 0.47383 | 0.00956
9909.4424 | 0.48029 | 0.01794
7835.48 | 0.48815 | 0.0271
6217.2461 | 0.49465 | 0.03306
4905.291 | 0.50345 | 0.04016
3881.2737 | 0.51174 | 0.04484
3070.9827 | 0.51911 | 0.04957
2430.7778 | 0.52757 | 0.0552
1923.1537 | 0.5371 | 0.05913
1522.4358 | 0.54742 | 0.06189
1203.8446 | 0.55669 | 0.06884
952.86591 | 0.56832 | 0.06988
754.27557 | 0.57976 | 0.07476
596.71857 | 0.59068 | 0.07824
471.96338 | 0.6023 | 0.08172
373.20856 | 0.6153 | 0.08607
295.47278 | 0.62742 | 0.08872
233.87738 | 0.63964 | 0.09221
185.05922 | 0.6543 | 0.09852
146.35823 | 0.66909 | 0.10123
115.77804 | 0.68318 | 0.10748
91.6721 | 0.70132 | 0.11311
72.51701 | 0.71787 | 0.11959
57.36816 | 0.73996 | 0.12395
45.3629 | 0.76347 | 0.12905
35.93134 | 0.78578 | 0.13231
28.40909 | 0.81206 | 0.12956
22.48202 | 0.83645 | 0.12285
17.79613 | 0.85724 | 0.11519
14.06813 | 0.87695 | 0.10615
11.1448 | 0.8919 | 0.09475
8.81772 | 0.90545 | 0.08666
6.97545 | 0.91329 | 0.07474
5.5173 | 0.92526 | 0.06441
4.36941 | 0.93411 | 0.05931
3.45686 | 0.93897 | 0.05727
2.73547 | 0.93996 | 0.05452
2.16054 | 0.94108 | 0.04823
1.70952 | 0.9452 | 0.04155
1.35352 | 0.9533 | 0.03609
1.07079 | 0.96498 | 0.03613
0.84734 | 0.97709 | 0.0428
0.67072 | 0.98397 | 0.05636
0.53067 | 0.98152 | 0.07451
0.41976 | 0.96943 | 0.08548
0.33183 | 0.95408 | 0.08407
0.26261 | 0.94676 | 0.06872
0.20791 | 0.95793 | 0.04487
0.16452 | 0.9955 | 0.02441
0.13007 | 1.06021 | 0.02844
0.10309 | 1.13433 | 0.07646
0.08153 | 1.18855 | 0.17769
0.06443 | 1.19397 | 0.30021
0.05102 | 1.10864 | 0.427
0.04042 | 0.94963 | 0.47588
0.03192 | 0.77912 | 0.38924
0.02528 | 0.6959 | 0.15279
0.01999 | 0.81603 | -0.19979