## Sheet1
20004.453 | 0.45739 | -0.01803
15829.126 | 0.46517 | -0.00218
12516.703 | 0.47167 | 0.00827
9909.4424 | 0.47815 | 0.01798
7835.48 | 0.48525 | 0.02652
6217.2461 | 0.49266 | 0.03361
4905.291 | 0.50025 | 0.03957
3881.2737 | 0.509 | 0.0451
3070.9827 | 0.5173 | 0.05125
2430.7778 | 0.52542 | 0.05505
1923.1537 | 0.53502 | 0.06006
1522.4358 | 0.54308 | 0.06331
1203.8446 | 0.55578 | 0.06744
952.86591 | 0.5668 | 0.07086
754.27557 | 0.57752 | 0.07522
596.71857 | 0.58961 | 0.08009
471.96338 | 0.6005 | 0.08114
373.20856 | 0.61304 | 0.08459
295.47278 | 0.62542 | 0.08869
233.87738 | 0.64006 | 0.09429
185.05922 | 0.65296 | 0.09876
146.35823 | 0.66695 | 0.10161
115.77804 | 0.68199 | 0.10657
91.6721 | 0.69777 | 0.11202
72.51701 | 0.71681 | 0.11884
57.36816 | 0.73921 | 0.12414
45.3629 | 0.76025 | 0.12852
35.93134 | 0.78336 | 0.12972
28.40909 | 0.81054 | 0.12838
22.48202 | 0.8335 | 0.12384
17.79613 | 0.85541 | 0.1143
14.06813 | 0.87599 | 0.1068
11.1448 | 0.89007 | 0.09383
8.81772 | 0.90505 | 0.08539
6.97545 | 0.91065 | 0.07718
5.5173 | 0.91983 | 0.06484
4.36941 | 0.92989 | 0.05628
3.45686 | 0.93736 | 0.05407
2.73547 | 0.94183 | 0.05411
2.16054 | 0.94172 | 0.05167
1.70952 | 0.94195 | 0.04781
1.35352 | 0.94526 | 0.04114
1.07079 | 0.95312 | 0.03558
0.84734 | 0.96607 | 0.0333
0.67072 | 0.98029 | 0.03941
0.53067 | 0.99289 | 0.05567
0.41976 | 0.99473 | 0.08
0.33183 | 0.98207 | 0.10104
0.26261 | 0.96077 | 0.1084
0.20791 | 0.94169 | 0.09619
0.16452 | 0.93975 | 0.06605
0.13007 | 0.97078 | 0.03021
0.10309 | 1.04227 | 0.01159
0.08153 | 1.14465 | 0.03972
0.06443 | 1.24084 | 0.12291
0.05102 | 1.2964 | 0.2926
0.04042 | 1.23913 | 0.49298
0.03192 | 1.05759 | 0.63354
0.02528 | 0.79529 | 0.62666
0.01999 | 0.54581 | 0.39067