## Sheet1
20004.453 | 0.45837 | -0.0182
15829.126 | 0.46407 | -0.00434
12516.703 | 0.47056 | 0.00892
9909.4424 | 0.47819 | 0.01841
7835.48 | 0.48467 | 0.02634
6217.2461 | 0.49273 | 0.03485
4905.291 | 0.50066 | 0.0398
3881.2737 | 0.50819 | 0.04466
3070.9827 | 0.51667 | 0.05016
2430.7778 | 0.52533 | 0.0559
1923.1537 | 0.53542 | 0.06019
1522.4358 | 0.54493 | 0.06345
1203.8446 | 0.55511 | 0.06712
952.86591 | 0.56495 | 0.07055
754.27557 | 0.57752 | 0.07496
596.71857 | 0.58904 | 0.07901
471.96338 | 0.60047 | 0.0817
373.20856 | 0.61277 | 0.08728
295.47278 | 0.6247 | 0.08888
233.87738 | 0.63997 | 0.09325
185.05922 | 0.65335 | 0.09873
146.35823 | 0.6676 | 0.10271
115.77804 | 0.68214 | 0.10755
91.6721 | 0.70061 | 0.11342
72.51701 | 0.718 | 0.11965
57.36816 | 0.73887 | 0.12534
45.3629 | 0.76118 | 0.12735
35.93134 | 0.78532 | 0.13018
28.40909 | 0.81048 | 0.12873
22.48202 | 0.83374 | 0.12366
17.79613 | 0.85613 | 0.11392
14.06813 | 0.87236 | 0.10351
11.1448 | 0.89096 | 0.09421
8.81772 | 0.90143 | 0.0842
6.97545 | 0.91233 | 0.07276
5.5173 | 0.923 | 0.0652
4.36941 | 0.92974 | 0.05992
3.45686 | 0.93232 | 0.05734
2.73547 | 0.93441 | 0.05117
2.16054 | 0.93749 | 0.04481
1.70952 | 0.94468 | 0.03855
1.35352 | 0.95513 | 0.03694
1.07079 | 0.96636 | 0.04111
0.84734 | 0.97275 | 0.05251
0.67072 | 0.97315 | 0.06548
0.53067 | 0.96337 | 0.07531
0.41976 | 0.95169 | 0.07471
0.33183 | 0.94535 | 0.0627
0.26261 | 0.95465 | 0.04356
0.20791 | 0.98507 | 0.02773
0.16452 | 1.03721 | 0.03111
0.13007 | 1.09829 | 0.0701
0.10309 | 1.13999 | 0.15098
0.08153 | 1.13455 | 0.25859
0.06443 | 1.08177 | 0.35326
0.05102 | 0.95611 | 0.39267
0.04042 | 0.82601 | 0.32717
0.03192 | 0.76874 | 0.14628
0.02528 | 0.87318 | -0.1076
0.01999 | 1.22436 | -0.33648