## Sheet1
20004.453 | 0.45225 | -0.02253
15829.126 | 0.45821 | -0.00836
12516.703 | 0.46417 | 0.0049
9909.4424 | 0.47166 | 0.01407
7835.48 | 0.47768 | 0.02379
6217.2461 | 0.48483 | 0.0305
4905.291 | 0.49126 | 0.03686
3881.2737 | 0.50016 | 0.04203
3070.9827 | 0.50935 | 0.04776
2430.7778 | 0.51612 | 0.05457
1923.1537 | 0.52459 | 0.05783
1522.4358 | 0.53601 | 0.06268
1203.8446 | 0.54518 | 0.06564
952.86591 | 0.55538 | 0.06919
754.27557 | 0.56596 | 0.07445
596.71857 | 0.57692 | 0.07739
471.96338 | 0.58939 | 0.07902
373.20856 | 0.60178 | 0.08568
295.47278 | 0.6141 | 0.08941
233.87738 | 0.62632 | 0.0926
185.05922 | 0.6406 | 0.09775
146.35823 | 0.65474 | 0.10227
115.77804 | 0.66999 | 0.10734
91.6721 | 0.68776 | 0.11336
72.51701 | 0.70401 | 0.11986
57.36816 | 0.7247 | 0.12661
45.3629 | 0.74635 | 0.13197
35.93134 | 0.77242 | 0.1331
28.40909 | 0.79884 | 0.13219
22.48202 | 0.82458 | 0.12832
17.79613 | 0.84834 | 0.12072
14.06813 | 0.86769 | 0.11156
11.1448 | 0.88535 | 0.09937
8.81772 | 0.90057 | 0.08953
6.97545 | 0.90917 | 0.07702
5.5173 | 0.91898 | 0.06709
4.36941 | 0.92727 | 0.05951
3.45686 | 0.93428 | 0.05587
2.73547 | 0.93715 | 0.05276
2.16054 | 0.93857 | 0.04857
1.70952 | 0.94146 | 0.0436
1.35352 | 0.94538 | 0.03896
1.07079 | 0.95356 | 0.0362
0.84734 | 0.96281 | 0.03848
0.67072 | 0.97057 | 0.04557
0.53067 | 0.97464 | 0.05751
0.41976 | 0.97249 | 0.0684
0.33183 | 0.96756 | 0.0748
0.26261 | 0.96537 | 0.07609
0.20791 | 0.97001 | 0.07432
0.16452 | 0.98279 | 0.07406
0.13007 | 1.00391 | 0.0796
0.10309 | 1.03041 | 0.09608
0.08153 | 1.05769 | 0.12633
0.06443 | 1.07707 | 0.16533
0.05102 | 1.08389 | 0.21158
0.04042 | 1.08059 | 0.24628
0.03192 | 1.08398 | 0.26798
0.02528 | 1.10153 | 0.28308
0.01999 | 1.13773 | 0.30029