## Sheet1
20004.453 | 0.45326 | -0.0248
15829.126 | 0.45985 | -0.009
12516.703 | 0.46395 | 0.00336
9909.4424 | 0.47146 | 0.0151
7835.48 | 0.47953 | 0.02264
6217.2461 | 0.4859 | 0.031
4905.291 | 0.49328 | 0.03818
3881.2737 | 0.50067 | 0.04247
3070.9827 | 0.5094 | 0.04943
2430.7778 | 0.51722 | 0.05363
1923.1537 | 0.52489 | 0.05709
1522.4358 | 0.53531 | 0.06304
1203.8446 | 0.54706 | 0.06589
952.86591 | 0.55669 | 0.07122
754.27557 | 0.56633 | 0.07405
596.71857 | 0.57762 | 0.07815
471.96338 | 0.59141 | 0.08159
373.20856 | 0.602 | 0.08474
295.47278 | 0.61521 | 0.08936
233.87738 | 0.6291 | 0.09388
185.05922 | 0.64253 | 0.09877
146.35823 | 0.65598 | 0.1022
115.77804 | 0.67132 | 0.10776
91.6721 | 0.68739 | 0.11437
72.51701 | 0.70579 | 0.12102
57.36816 | 0.7263 | 0.1264
45.3629 | 0.74943 | 0.13102
35.93134 | 0.77407 | 0.13374
28.40909 | 0.80132 | 0.13255
22.48202 | 0.82636 | 0.12822
17.79613 | 0.84927 | 0.1201
14.06813 | 0.86965 | 0.11083
11.1448 | 0.8885 | 0.09782
8.81772 | 0.90046 | 0.08756
6.97545 | 0.91205 | 0.07662
5.5173 | 0.92003 | 0.06654
4.36941 | 0.92746 | 0.06016
3.45686 | 0.93264 | 0.05249
2.73547 | 0.93807 | 0.04842
2.16054 | 0.94135 | 0.04487
1.70952 | 0.94502 | 0.04233
1.35352 | 0.9489 | 0.04072
1.07079 | 0.95274 | 0.04095
0.84734 | 0.95609 | 0.04257
0.67072 | 0.95957 | 0.04474
0.53067 | 0.96319 | 0.04675
0.41976 | 0.96854 | 0.05149
0.33183 | 0.97374 | 0.058
0.26261 | 0.97847 | 0.06486
0.20791 | 0.98441 | 0.0734
0.16452 | 0.99274 | 0.08358
0.13007 | 1.00382 | 0.09671
0.10309 | 1.01313 | 0.11425
0.08153 | 1.02245 | 0.13263
0.06443 | 1.03494 | 0.15326
0.05102 | 1.05216 | 0.17308
0.04042 | 1.07485 | 0.19927
0.03192 | 1.09805 | 0.23113
0.02528 | 1.12432 | 0.26266
0.01999 | 1.16128 | 0.29595