## Sheet1
20004.453 | 0.48362 | -0.01209
15829.126 | 0.49067 | 0.0015
12516.703 | 0.49883 | 0.0135
9909.4424 | 0.50703 | 0.02239
7835.48 | 0.51417 | 0.03125
6217.2461 | 0.52375 | 0.03614
4905.291 | 0.53041 | 0.04222
3881.2737 | 0.54041 | 0.04838
3070.9827 | 0.54865 | 0.05366
2430.7778 | 0.55882 | 0.05927
1923.1537 | 0.56663 | 0.06224
1522.4358 | 0.57615 | 0.06599
1203.8446 | 0.58634 | 0.07078
952.86591 | 0.59816 | 0.07415
754.27557 | 0.60907 | 0.07892
596.71857 | 0.62063 | 0.0822
471.96338 | 0.63452 | 0.08785
373.20856 | 0.6474 | 0.09073
295.47278 | 0.65943 | 0.09491
233.87738 | 0.67383 | 0.09871
185.05922 | 0.68868 | 0.10337
146.35823 | 0.70202 | 0.10819
115.77804 | 0.71723 | 0.11404
91.6721 | 0.73504 | 0.12125
72.51701 | 0.74917 | 0.12746
57.36816 | 0.76708 | 0.13589
45.3629 | 0.78707 | 0.14507
35.93134 | 0.80788 | 0.1586
28.40909 | 0.83273 | 0.17053
22.48202 | 0.86119 | 0.1831
17.79613 | 0.89514 | 0.19368
14.06813 | 0.93202 | 0.20064
11.1448 | 0.97369 | 0.20216
8.81772 | 1.01257 | 0.19908
6.97545 | 1.05207 | 0.19092
5.5173 | 1.08637 | 0.17528
4.36941 | 1.11313 | 0.16123
3.45686 | 1.13676 | 0.14119
2.73547 | 1.15736 | 0.12496
2.16054 | 1.17222 | 0.11016
1.70952 | 1.18298 | 0.09624
1.35352 | 1.19204 | 0.08528
1.07079 | 1.19905 | 0.07722
0.84734 | 1.20475 | 0.07172
0.67072 | 1.21045 | 0.06765
0.53067 | 1.21525 | 0.06574
0.41976 | 1.22145 | 0.06668
0.33183 | 1.22682 | 0.07143
0.26261 | 1.2317 | 0.07832
0.20791 | 1.23633 | 0.08661
0.16452 | 1.24318 | 0.09499
0.13007 | 1.25285 | 0.10854
0.10309 | 1.26411 | 0.12532
0.08153 | 1.27613 | 0.1458
0.06443 | 1.2929 | 0.16837
0.05102 | 1.31797 | 0.19175
0.04042 | 1.35006 | 0.22711
0.03192 | 1.38 | 0.27205
0.02528 | 1.40639 | 0.31298
0.01999 | 1.44008 | 0.34976