## Sheet1
20004.453 | 0.48063 | -0.01189
15829.126 | 0.48837 | 6e-05
12516.703 | 0.49602 | 0.01304
9909.4424 | 0.50408 | 0.02406
7835.48 | 0.51268 | 0.03103
6217.2461 | 0.51855 | 0.03694
4905.291 | 0.52705 | 0.04342
3881.2737 | 0.53804 | 0.04911
3070.9827 | 0.54617 | 0.05317
2430.7778 | 0.55462 | 0.0585
1923.1537 | 0.56373 | 0.06191
1522.4358 | 0.57244 | 0.06525
1203.8446 | 0.58568 | 0.07044
952.86591 | 0.59475 | 0.0732
754.27557 | 0.6075 | 0.07874
596.71857 | 0.6179 | 0.08354
471.96338 | 0.63305 | 0.08725
373.20856 | 0.64705 | 0.08999
295.47278 | 0.65917 | 0.09383
233.87738 | 0.67326 | 0.09963
185.05922 | 0.6863 | 0.10533
146.35823 | 0.70138 | 0.10888
115.77804 | 0.71664 | 0.1139
91.6721 | 0.73201 | 0.12131
72.51701 | 0.74882 | 0.12847
57.36816 | 0.76653 | 0.13696
45.3629 | 0.78619 | 0.14672
35.93134 | 0.80605 | 0.1577
28.40909 | 0.83054 | 0.17035
22.48202 | 0.85978 | 0.18287
17.79613 | 0.89541 | 0.1934
14.06813 | 0.93002 | 0.20244
11.1448 | 0.97072 | 0.20258
8.81772 | 1.01125 | 0.20005
6.97545 | 1.05071 | 0.18778
5.5173 | 1.0817 | 0.1775
4.36941 | 1.1125 | 0.15911
3.45686 | 1.13578 | 0.14426
2.73547 | 1.15508 | 0.12447
2.16054 | 1.17027 | 0.10949
1.70952 | 1.18237 | 0.09641
1.35352 | 1.19055 | 0.08545
1.07079 | 1.19687 | 0.07712
0.84734 | 1.20246 | 0.07084
0.67072 | 1.20798 | 0.06747
0.53067 | 1.2131 | 0.06621
0.41976 | 1.21707 | 0.06665
0.33183 | 1.22282 | 0.06882
0.26261 | 1.22987 | 0.07543
0.20791 | 1.2372 | 0.08548
0.16452 | 1.24377 | 0.09873
0.13007 | 1.24996 | 0.11214
0.10309 | 1.2594 | 0.12632
0.08153 | 1.27416 | 0.14473
0.06443 | 1.29202 | 0.16894
0.05102 | 1.31013 | 0.19688
0.04042 | 1.33466 | 0.22174
0.03192 | 1.37215 | 0.25295
0.02528 | 1.41725 | 0.29714
0.01999 | 1.46062 | 0.35119