## Sheet1
20004.453 | 0.48063 | -0.01322
15829.126 | 0.48608 | 0.0015
12516.703 | 0.49597 | 0.01441
9909.4424 | 0.50341 | 0.02286
7835.48 | 0.51058 | 0.0307
6217.2461 | 0.51736 | 0.03761
4905.291 | 0.52613 | 0.04307
3881.2737 | 0.53295 | 0.04733
3070.9827 | 0.54329 | 0.0519
2430.7778 | 0.55225 | 0.05883
1923.1537 | 0.56212 | 0.06267
1522.4358 | 0.57109 | 0.0669
1203.8446 | 0.58269 | 0.07086
952.86591 | 0.59415 | 0.07586
754.27557 | 0.60584 | 0.08085
596.71857 | 0.61756 | 0.0825
471.96338 | 0.62993 | 0.08615
373.20856 | 0.64321 | 0.09165
295.47278 | 0.65702 | 0.09471
233.87738 | 0.671 | 0.09876
185.05922 | 0.68588 | 0.10501
146.35823 | 0.70136 | 0.10874
115.77804 | 0.71629 | 0.1141
91.6721 | 0.73187 | 0.12069
72.51701 | 0.74913 | 0.1288
57.36816 | 0.76596 | 0.13545
45.3629 | 0.78534 | 0.14696
35.93134 | 0.80578 | 0.15817
28.40909 | 0.83184 | 0.17091
22.48202 | 0.86152 | 0.1841
17.79613 | 0.89241 | 0.19417
14.06813 | 0.93132 | 0.20108
11.1448 | 0.96952 | 0.20276
8.81772 | 1.01076 | 0.20016
6.97545 | 1.0475 | 0.18796
5.5173 | 1.08082 | 0.17719
4.36941 | 1.10979 | 0.15766
3.45686 | 1.135 | 0.14142
2.73547 | 1.15368 | 0.12503
2.16054 | 1.16737 | 0.10853
1.70952 | 1.17947 | 0.09521
1.35352 | 1.18872 | 0.08491
1.07079 | 1.19537 | 0.07656
0.84734 | 1.20139 | 0.07012
0.67072 | 1.20686 | 0.06663
0.53067 | 1.21252 | 0.06566
0.41976 | 1.21644 | 0.06818
0.33183 | 1.2206 | 0.07203
0.26261 | 1.22546 | 0.07663
0.20791 | 1.23208 | 0.08383
0.16452 | 1.24002 | 0.09462
0.13007 | 1.24819 | 0.10901
0.10309 | 1.25837 | 0.12401
0.08153 | 1.27429 | 0.14189
0.06443 | 1.29549 | 0.16785
0.05102 | 1.31759 | 0.20177
0.04042 | 1.33671 | 0.23734
0.03192 | 1.35867 | 0.26856
0.02528 | 1.39235 | 0.29944
0.01999 | 1.43683 | 0.33653