## Sheet1
20004.453 | 0.47791 | -0.01491
15829.126 | 0.48622 | 0.00257
12516.703 | 0.4946 | 0.0126
9909.4424 | 0.50035 | 0.02373
7835.48 | 0.50752 | 0.02968
6217.2461 | 0.51595 | 0.03772
4905.291 | 0.52521 | 0.04527
3881.2737 | 0.53387 | 0.04967
3070.9827 | 0.54204 | 0.05373
2430.7778 | 0.55128 | 0.06009
1923.1537 | 0.56203 | 0.06176
1522.4358 | 0.57027 | 0.06579
1203.8446 | 0.58188 | 0.07129
952.86591 | 0.5928 | 0.07575
754.27557 | 0.60398 | 0.07932
596.71857 | 0.61649 | 0.08283
471.96338 | 0.62964 | 0.08677
373.20856 | 0.64326 | 0.09185
295.47278 | 0.65612 | 0.09501
233.87738 | 0.6708 | 0.10052
185.05922 | 0.68571 | 0.10489
146.35823 | 0.69961 | 0.10975
115.77804 | 0.71582 | 0.11654
91.6721 | 0.73035 | 0.121
72.51701 | 0.7481 | 0.12854
57.36816 | 0.76485 | 0.13625
45.3629 | 0.78454 | 0.14672
35.93134 | 0.80423 | 0.15837
28.40909 | 0.83121 | 0.17171
22.48202 | 0.8599 | 0.18319
17.79613 | 0.89376 | 0.19318
14.06813 | 0.9302 | 0.20101
11.1448 | 0.97011 | 0.20247
8.81772 | 1.00981 | 0.19894
6.97545 | 1.046 | 0.18724
5.5173 | 1.07793 | 0.17601
4.36941 | 1.10992 | 0.15672
3.45686 | 1.13408 | 0.14167
2.73547 | 1.15192 | 0.12542
2.16054 | 1.1674 | 0.10898
1.70952 | 1.17809 | 0.09481
1.35352 | 1.18685 | 0.08484
1.07079 | 1.19363 | 0.07578
0.84734 | 1.19945 | 0.06974
0.67072 | 1.20561 | 0.06617
0.53067 | 1.21111 | 0.06565
0.41976 | 1.215 | 0.06816
0.33183 | 1.21934 | 0.07147
0.26261 | 1.22392 | 0.07662
0.20791 | 1.23073 | 0.08369
0.16452 | 1.23853 | 0.0951
0.13007 | 1.24624 | 0.10821
0.10309 | 1.25668 | 0.12327
0.08153 | 1.27346 | 0.14178
0.06443 | 1.29413 | 0.16803
0.05102 | 1.31518 | 0.20179
0.04042 | 1.33374 | 0.23722
0.03192 | 1.35697 | 0.26734
0.02528 | 1.39196 | 0.29798
0.01999 | 1.43591 | 0.33619