## Sheet1
20004.453 | 0.47739 | -0.01196
15829.126 | 0.48513 | 0.00135
12516.703 | 0.49231 | 0.01273
9909.4424 | 0.50038 | 0.02188
7835.48 | 0.50665 | 0.03104
6217.2461 | 0.51596 | 0.03909
4905.291 | 0.52344 | 0.04331
3881.2737 | 0.53258 | 0.05019
3070.9827 | 0.54106 | 0.05494
2430.7778 | 0.55116 | 0.05758
1923.1537 | 0.56085 | 0.06359
1522.4358 | 0.57092 | 0.0667
1203.8446 | 0.58021 | 0.07093
952.86591 | 0.5928 | 0.07638
754.27557 | 0.60522 | 0.07975
596.71857 | 0.61549 | 0.08326
471.96338 | 0.62742 | 0.08717
373.20856 | 0.64171 | 0.09124
295.47278 | 0.65466 | 0.09561
233.87738 | 0.66944 | 0.1005
185.05922 | 0.68353 | 0.10439
146.35823 | 0.69919 | 0.10995
115.77804 | 0.71316 | 0.11607
91.6721 | 0.72834 | 0.12224
72.51701 | 0.74647 | 0.12977
57.36816 | 0.76522 | 0.13597
45.3629 | 0.78373 | 0.14725
35.93134 | 0.80407 | 0.15788
28.40909 | 0.83108 | 0.17017
22.48202 | 0.85895 | 0.18581
17.79613 | 0.89289 | 0.19295
14.06813 | 0.92968 | 0.2012
11.1448 | 0.96943 | 0.20244
8.81772 | 1.00946 | 0.1979
6.97545 | 1.04626 | 0.18645
5.5173 | 1.07855 | 0.17477
4.36941 | 1.10767 | 0.15623
3.45686 | 1.13397 | 0.13971
2.73547 | 1.15055 | 0.12421
2.16054 | 1.16573 | 0.10785
1.70952 | 1.17637 | 0.09461
1.35352 | 1.18526 | 0.08451
1.07079 | 1.19183 | 0.07569
0.84734 | 1.19763 | 0.06947
0.67072 | 1.20382 | 0.06593
0.53067 | 1.2092 | 0.0657
0.41976 | 1.21383 | 0.06811
0.33183 | 1.21767 | 0.07181
0.26261 | 1.22225 | 0.07603
0.20791 | 1.22936 | 0.08355
0.16452 | 1.23695 | 0.09486
0.13007 | 1.24521 | 0.10844
0.10309 | 1.25551 | 0.12312
0.08153 | 1.27188 | 0.1418
0.06443 | 1.29247 | 0.16744
0.05102 | 1.3139 | 0.20161
0.04042 | 1.33261 | 0.23691
0.03192 | 1.35553 | 0.26802
0.02528 | 1.39068 | 0.29821
0.01999 | 1.43435 | 0.33557