## Sheet1
20004.453 | 0.47691 | -0.01337
15829.126 | 0.48552 | 0.00135
12516.703 | 0.49258 | 0.013
9909.4424 | 0.50023 | 0.02316
7835.48 | 0.5077 | 0.0302
6217.2461 | 0.51566 | 0.03757
4905.291 | 0.52437 | 0.04347
3881.2737 | 0.53192 | 0.04866
3070.9827 | 0.54089 | 0.05472
2430.7778 | 0.5484 | 0.05715
1923.1537 | 0.55778 | 0.06341
1522.4358 | 0.56904 | 0.06651
1203.8446 | 0.57946 | 0.07256
952.86591 | 0.59089 | 0.07623
754.27557 | 0.60246 | 0.07841
596.71857 | 0.61523 | 0.08433
471.96338 | 0.62781 | 0.08711
373.20856 | 0.64127 | 0.0916
295.47278 | 0.65366 | 0.09638
233.87738 | 0.66842 | 0.10073
185.05922 | 0.68234 | 0.10448
146.35823 | 0.69673 | 0.11001
115.77804 | 0.713 | 0.11563
91.6721 | 0.7278 | 0.12073
72.51701 | 0.74562 | 0.12856
57.36816 | 0.76411 | 0.13606
45.3629 | 0.78226 | 0.14673
35.93134 | 0.80354 | 0.15958
28.40909 | 0.83138 | 0.17047
22.48202 | 0.85825 | 0.18208
17.79613 | 0.89301 | 0.19203
14.06813 | 0.92938 | 0.19874
11.1448 | 0.96818 | 0.20022
8.81772 | 1.00755 | 0.19548
6.97545 | 1.04486 | 0.18327
5.5173 | 1.07563 | 0.17175
4.36941 | 1.1053 | 0.15394
3.45686 | 1.12868 | 0.13855
2.73547 | 1.14671 | 0.12136
2.16054 | 1.16156 | 0.10546
1.70952 | 1.17322 | 0.09362
1.35352 | 1.18215 | 0.08367
1.07079 | 1.18746 | 0.07553
0.84734 | 1.19378 | 0.06916
0.67072 | 1.19829 | 0.06633
0.53067 | 1.20353 | 0.06514
0.41976 | 1.20803 | 0.06646
0.33183 | 1.21328 | 0.06888
0.26261 | 1.21947 | 0.07449
0.20791 | 1.22784 | 0.08348
0.16452 | 1.23436 | 0.09694
0.13007 | 1.24071 | 0.11191
0.10309 | 1.24922 | 0.12675
0.08153 | 1.26294 | 0.14381
0.06443 | 1.28138 | 0.16722
0.05102 | 1.30045 | 0.19469
0.04042 | 1.32321 | 0.22218
0.03192 | 1.35817 | 0.25108
0.02528 | 1.40385 | 0.29107
0.01999 | 1.45095 | 0.34403