## Sheet1
20004.453 | 0.39334 | -0.00945
15829.126 | 0.39943 | 0.00385
12516.703 | 0.40904 | 0.01471
9909.4424 | 0.41791 | 0.02269
7835.48 | 0.42573 | 0.02893
6217.2461 | 0.43376 | 0.03328
4905.291 | 0.44202 | 0.03927
3881.2737 | 0.44935 | 0.04362
3070.9827 | 0.45811 | 0.04597
2430.7778 | 0.46631 | 0.04969
1923.1537 | 0.47326 | 0.05219
1522.4358 | 0.48208 | 0.05408
1203.8446 | 0.49125 | 0.05643
952.86591 | 0.49975 | 0.06092
754.27557 | 0.50767 | 0.06282
596.71857 | 0.51721 | 0.06557
471.96338 | 0.52686 | 0.06745
373.20856 | 0.53641 | 0.0703
295.47278 | 0.54697 | 0.07365
233.87738 | 0.55487 | 0.07784
185.05922 | 0.56788 | 0.08055
146.35823 | 0.57725 | 0.08691
115.77804 | 0.58778 | 0.09269
91.6721 | 0.60139 | 0.09705
72.51701 | 0.61516 | 0.10515
57.36816 | 0.62817 | 0.11561
45.3629 | 0.64536 | 0.12468
35.93134 | 0.66136 | 0.13625
28.40909 | 0.68404 | 0.15033
22.48202 | 0.7095 | 0.16381
17.79613 | 0.74034 | 0.17389
14.06813 | 0.77298 | 0.18496
11.1448 | 0.8104 | 0.18635
8.81772 | 0.84851 | 0.18593
6.97545 | 0.8839 | 0.17679
5.5173 | 0.91658 | 0.16885
4.36941 | 0.94463 | 0.15083
3.45686 | 0.96783 | 0.1362
2.73547 | 0.98559 | 0.11855
2.16054 | 0.99973 | 0.10458
1.70952 | 1.01287 | 0.09345
1.35352 | 1.02031 | 0.08499
1.07079 | 1.0266 | 0.07891
0.84734 | 1.03164 | 0.07398
0.67072 | 1.03691 | 0.07173
0.53067 | 1.04248 | 0.07161
0.41976 | 1.04811 | 0.07457
0.33183 | 1.05394 | 0.0788
0.26261 | 1.0628 | 0.08556
0.20791 | 1.07315 | 0.09792
0.16452 | 1.08254 | 0.11541
0.13007 | 1.09027 | 0.13507
0.10309 | 1.09877 | 0.15382
0.08153 | 1.11257 | 0.17312
0.06443 | 1.13201 | 0.1966
0.05102 | 1.15562 | 0.22376
0.04042 | 1.1823 | 0.25308
0.03192 | 1.22064 | 0.28356
0.02528 | 1.27107 | 0.32553
0.01999 | 1.32487 | 0.38493