## Sheet1
20004.453 | 0.39182 | -0.00863
15829.126 | 0.40301 | 0.00475
12516.703 | 0.41021 | 0.01709
9909.4424 | 0.41818 | 0.02355
7835.48 | 0.42763 | 0.03109
6217.2461 | 0.43566 | 0.03536
4905.291 | 0.44361 | 0.0388
3881.2737 | 0.45156 | 0.04447
3070.9827 | 0.45874 | 0.04719
2430.7778 | 0.46652 | 0.04913
1923.1537 | 0.4744 | 0.05215
1522.4358 | 0.48302 | 0.05532
1203.8446 | 0.49154 | 0.05805
952.86591 | 0.5015 | 0.06027
754.27557 | 0.51097 | 0.06378
596.71857 | 0.52214 | 0.06418
471.96338 | 0.53133 | 0.06835
373.20856 | 0.54082 | 0.0702
295.47278 | 0.55166 | 0.07415
233.87738 | 0.56138 | 0.07708
185.05922 | 0.57204 | 0.08165
146.35823 | 0.58398 | 0.08698
115.77804 | 0.59658 | 0.09221
91.6721 | 0.60855 | 0.09684
72.51701 | 0.62184 | 0.1065
57.36816 | 0.63302 | 0.11247
45.3629 | 0.64811 | 0.12354
35.93134 | 0.66969 | 0.13341
28.40909 | 0.68904 | 0.14771
22.48202 | 0.71811 | 0.15991
17.79613 | 0.74685 | 0.16609
14.06813 | 0.77218 | 0.16873
11.1448 | 0.81831 | 0.17395
8.81772 | 0.83908 | 0.16986
6.97545 | 0.87369 | 0.14946
5.5173 | 0.91407 | 0.13988
4.36941 | 0.93341 | 0.13865
3.45686 | 0.93638 | 0.1249
2.73547 | 0.93801 | 0.09688
2.16054 | 0.95288 | 0.06533
1.70952 | 0.9785 | 0.04542
1.35352 | 1.00618 | 0.04686
1.07079 | 1.02064 | 0.0663
0.84734 | 1.01082 | 0.09027
0.67072 | 0.98606 | 0.10159
0.53067 | 0.95006 | 0.09132
0.41976 | 0.92682 | 0.0568
0.33183 | 0.93306 | 0.01287
0.26261 | 0.96955 | -0.01815
0.20791 | 1.02744 | -0.02059
0.16452 | 1.08635 | 0.01545
0.13007 | 1.12445 | 0.09127
0.10309 | 1.11585 | 0.19128
0.08153 | 1.04543 | 0.2827
0.06443 | 0.9433 | 0.32761
0.05102 | 0.8103 | 0.27928
0.04042 | 0.7389 | 0.13039
0.03192 | 0.79799 | -0.08321
0.02528 | 1.03355 | -0.26601
0.01999 | 1.43695 | -0.28846