## Sheet1
20004.453 | 0.39199 | -0.00743
15829.126 | 0.40184 | 0.00514
12516.703 | 0.41001 | 0.01618
9909.4424 | 0.41868 | 0.02378
7835.48 | 0.42617 | 0.03066
6217.2461 | 0.43484 | 0.03636
4905.291 | 0.44333 | 0.03941
3881.2737 | 0.45187 | 0.04371
3070.9827 | 0.45906 | 0.04664
2430.7778 | 0.46654 | 0.04968
1923.1537 | 0.47534 | 0.05325
1522.4358 | 0.48332 | 0.05507
1203.8446 | 0.49211 | 0.05743
952.86591 | 0.5002 | 0.05984
754.27557 | 0.50966 | 0.06191
596.71857 | 0.51854 | 0.06355
471.96338 | 0.52999 | 0.06795
373.20856 | 0.53857 | 0.07108
295.47278 | 0.54809 | 0.07338
233.87738 | 0.56111 | 0.07546
185.05922 | 0.57093 | 0.08142
146.35823 | 0.58358 | 0.08477
115.77804 | 0.59661 | 0.09123
91.6721 | 0.60748 | 0.09705
72.51701 | 0.62143 | 0.10454
57.36816 | 0.63362 | 0.11543
45.3629 | 0.64891 | 0.12589
35.93134 | 0.66971 | 0.13169
28.40909 | 0.69227 | 0.14722
22.48202 | 0.71805 | 0.15648
17.79613 | 0.74518 | 0.16193
14.06813 | 0.77296 | 0.17549
11.1448 | 0.8137 | 0.16583
8.81772 | 0.84591 | 0.17516
6.97545 | 0.8689 | 0.15638
5.5173 | 0.90339 | 0.13173
4.36941 | 0.94115 | 0.12339
3.45686 | 0.95639 | 0.12545
2.73547 | 0.9523 | 0.11787
2.16054 | 0.9455 | 0.09325
1.70952 | 0.94759 | 0.06049
1.35352 | 0.96767 | 0.03043
1.07079 | 1.00036 | 0.02009
0.84734 | 1.03019 | 0.0352
0.67072 | 1.04101 | 0.06316
0.53067 | 1.02388 | 0.09982
0.41976 | 0.9832 | 0.11634
0.33183 | 0.93821 | 0.10199
0.26261 | 0.91402 | 0.06163
0.20791 | 0.92371 | 0.01266
0.16452 | 0.96959 | -0.02582
0.13007 | 1.04337 | -0.03296
0.10309 | 1.12911 | 0.01181
0.08153 | 1.19419 | 0.11899
0.06443 | 1.20508 | 0.25501
0.05102 | 1.11463 | 0.40706
0.04042 | 0.9373 | 0.47977
0.03192 | 0.72839 | 0.40838
0.02528 | 0.59529 | 0.17811
0.01999 | 0.66041 | -0.1691