## Sheet1
20004.453 | 0.3729 | -0.01709
15829.126 | 0.37984 | -0.00348
12516.703 | 0.3869 | 0.0083
9909.4424 | 0.39565 | 0.01731
7835.48 | 0.40352 | 0.0216
6217.2461 | 0.40781 | 0.02882
4905.291 | 0.41693 | 0.0334
3881.2737 | 0.42312 | 0.0395
3070.9827 | 0.43141 | 0.04033
2430.7778 | 0.43848 | 0.04305
1923.1537 | 0.44614 | 0.04664
1522.4358 | 0.45275 | 0.04886
1203.8446 | 0.46022 | 0.05339
952.86591 | 0.46788 | 0.05455
754.27557 | 0.47817 | 0.05646
596.71857 | 0.48499 | 0.05825
471.96338 | 0.49492 | 0.0614
373.20856 | 0.50171 | 0.06516
295.47278 | 0.5128 | 0.06641
233.87738 | 0.52197 | 0.07247
185.05922 | 0.53036 | 0.07669
146.35823 | 0.54213 | 0.0809
115.77804 | 0.55449 | 0.08574
91.6721 | 0.56792 | 0.09357
72.51701 | 0.58386 | 0.10038
57.36816 | 0.60115 | 0.10631
45.3629 | 0.62107 | 0.10932
35.93134 | 0.64364 | 0.11096
28.40909 | 0.66541 | 0.10816
22.48202 | 0.68498 | 0.10362
17.79613 | 0.7054 | 0.09621
14.06813 | 0.71983 | 0.08415
11.1448 | 0.7309 | 0.07783
8.81772 | 0.74189 | 0.06688
6.97545 | 0.75157 | 0.05839
5.5173 | 0.75705 | 0.05425
4.36941 | 0.75864 | 0.04847
3.45686 | 0.76173 | 0.04107
2.73547 | 0.76568 | 0.03398
2.16054 | 0.7748 | 0.03161
1.70952 | 0.78266 | 0.03439
1.35352 | 0.78525 | 0.04192
1.07079 | 0.78208 | 0.04758
0.84734 | 0.77534 | 0.0496
0.67072 | 0.77082 | 0.04523
0.53067 | 0.77187 | 0.03482
0.41976 | 0.78536 | 0.02374
0.33183 | 0.81204 | 0.0202
0.26261 | 0.84715 | 0.03574
0.20791 | 0.87623 | 0.07555
0.16452 | 0.87995 | 0.13387
0.13007 | 0.84878 | 0.19146
0.10309 | 0.78566 | 0.21948
0.08153 | 0.71362 | 0.19498
0.06443 | 0.67423 | 0.12991
0.05102 | 0.70523 | 0.00203
0.04042 | 0.85746 | -0.1196
0.03192 | 1.13216 | -0.14441
0.02528 | 1.46635 | 0.02802
0.01999 | 1.70163 | 0.44518