## Sheet1
20004.453 | 0.37119 | -0.01909
15829.126 | 0.38045 | -0.00492
12516.703 | 0.38716 | 0.00699
9909.4424 | 0.39446 | 0.01655
7835.48 | 0.40166 | 0.02394
6217.2461 | 0.40833 | 0.02826
4905.291 | 0.41596 | 0.03466
3881.2737 | 0.42279 | 0.03808
3070.9827 | 0.43093 | 0.0411
2430.7778 | 0.438 | 0.04386
1923.1537 | 0.44443 | 0.04718
1522.4358 | 0.45183 | 0.04908
1203.8446 | 0.45991 | 0.05041
952.86591 | 0.46839 | 0.05364
754.27557 | 0.4751 | 0.05685
596.71857 | 0.48512 | 0.05996
471.96338 | 0.49303 | 0.06134
373.20856 | 0.50227 | 0.06424
295.47278 | 0.51161 | 0.06737
233.87738 | 0.52067 | 0.07184
185.05922 | 0.5307 | 0.07545
146.35823 | 0.54197 | 0.0818
115.77804 | 0.55375 | 0.08559
91.6721 | 0.56681 | 0.09218
72.51701 | 0.58294 | 0.09854
57.36816 | 0.60223 | 0.10621
45.3629 | 0.61974 | 0.1097
35.93134 | 0.64286 | 0.10954
28.40909 | 0.66476 | 0.10743
22.48202 | 0.68493 | 0.10343
17.79613 | 0.70301 | 0.09419
14.06813 | 0.71772 | 0.08594
11.1448 | 0.73097 | 0.07531
8.81772 | 0.73974 | 0.0667
6.97545 | 0.74711 | 0.05797
5.5173 | 0.75562 | 0.04782
4.36941 | 0.76093 | 0.04789
3.45686 | 0.7621 | 0.04488
2.73547 | 0.76127 | 0.04092
2.16054 | 0.76385 | 0.03374
1.70952 | 0.77004 | 0.02805
1.35352 | 0.77915 | 0.02623
1.07079 | 0.78957 | 0.03171
0.84734 | 0.79571 | 0.04434
0.67072 | 0.795 | 0.05733
0.53067 | 0.78464 | 0.06751
0.41976 | 0.77121 | 0.06764
0.33183 | 0.76311 | 0.05452
0.26261 | 0.77142 | 0.03379
0.20791 | 0.80133 | 0.01563
0.16452 | 0.85353 | 0.01649
0.13007 | 0.9155 | 0.0546
0.10309 | 0.95708 | 0.13607
0.08153 | 0.94986 | 0.24658
0.06443 | 0.89079 | 0.34384
0.05102 | 0.75564 | 0.38351
0.04042 | 0.61296 | 0.31186
0.03192 | 0.53825 | 0.11124
0.02528 | 0.64421 | -0.17286
0.01999 | 1.00126 | -0.41102