## Sheet1
20004.453 | 0.36846 | -0.02309
15829.126 | 0.37726 | -0.01031
12516.703 | 0.38244 | 0.00226
9909.4424 | 0.38858 | 0.01139
7835.48 | 0.39497 | 0.01859
6217.2461 | 0.40257 | 0.02519
4905.291 | 0.41068 | 0.03004
3881.2737 | 0.41593 | 0.03737
3070.9827 | 0.424 | 0.03908
2430.7778 | 0.4306 | 0.04239
1923.1537 | 0.43767 | 0.04484
1522.4358 | 0.4436 | 0.04633
1203.8446 | 0.45317 | 0.0515
952.86591 | 0.45946 | 0.05257
754.27557 | 0.46868 | 0.05545
596.71857 | 0.47588 | 0.05742
471.96338 | 0.48386 | 0.05967
373.20856 | 0.49272 | 0.06381
295.47278 | 0.50052 | 0.0673
233.87738 | 0.5116 | 0.072
185.05922 | 0.52008 | 0.07756
146.35823 | 0.53247 | 0.08208
115.77804 | 0.54532 | 0.08626
91.6721 | 0.55699 | 0.09444
72.51701 | 0.57177 | 0.10045
57.36816 | 0.58763 | 0.10548
45.3629 | 0.60987 | 0.11194
35.93134 | 0.63253 | 0.11456
28.40909 | 0.65434 | 0.11559
22.48202 | 0.67659 | 0.11124
17.79613 | 0.69831 | 0.10338
14.06813 | 0.7146 | 0.09425
11.1448 | 0.72934 | 0.08419
8.81772 | 0.73961 | 0.073
6.97545 | 0.7505 | 0.06241
5.5173 | 0.75674 | 0.05546
4.36941 | 0.76211 | 0.05037
3.45686 | 0.76468 | 0.0448
2.73547 | 0.76721 | 0.04016
2.16054 | 0.77181 | 0.03439
1.70952 | 0.77785 | 0.03257
1.35352 | 0.78308 | 0.03387
1.07079 | 0.7875 | 0.0385
0.84734 | 0.78765 | 0.04402
0.67072 | 0.78657 | 0.04833
0.53067 | 0.78409 | 0.04973
0.41976 | 0.7852 | 0.0487
0.33183 | 0.79135 | 0.04758
0.26261 | 0.80286 | 0.04961
0.20791 | 0.81849 | 0.05742
0.16452 | 0.83587 | 0.07514
0.13007 | 0.84826 | 0.10077
0.10309 | 0.85217 | 0.12958
0.08153 | 0.84965 | 0.1539
0.06443 | 0.85013 | 0.17155
0.05102 | 0.85653 | 0.17988
0.04042 | 0.87683 | 0.18928
0.03192 | 0.90877 | 0.20299
0.02528 | 0.95284 | 0.22271
0.01999 | 1.00951 | 0.2573