## Sheet1
20004.453 | 0.36883 | -0.02362
15829.126 | 0.37616 | -0.00998
12516.703 | 0.38169 | 0.00204
9909.4424 | 0.38784 | 0.011
7835.48 | 0.39507 | 0.01872
6217.2461 | 0.40115 | 0.02541
4905.291 | 0.40903 | 0.02976
3881.2737 | 0.41428 | 0.03518
3070.9827 | 0.42186 | 0.03915
2430.7778 | 0.42937 | 0.04151
1923.1537 | 0.4366 | 0.04494
1522.4358 | 0.44333 | 0.04794
1203.8446 | 0.45203 | 0.05009
952.86591 | 0.45841 | 0.05302
754.27557 | 0.46736 | 0.05542
596.71857 | 0.47463 | 0.05843
471.96338 | 0.48413 | 0.06131
373.20856 | 0.49263 | 0.06266
295.47278 | 0.50195 | 0.06814
233.87738 | 0.50982 | 0.07168
185.05922 | 0.52088 | 0.07652
146.35823 | 0.53122 | 0.08255
115.77804 | 0.54238 | 0.08646
91.6721 | 0.55656 | 0.09395
72.51701 | 0.57148 | 0.10051
57.36816 | 0.58857 | 0.10767
45.3629 | 0.60864 | 0.11165
35.93134 | 0.6304 | 0.11586
28.40909 | 0.65327 | 0.11413
22.48202 | 0.67569 | 0.10881
17.79613 | 0.6972 | 0.10251
14.06813 | 0.71456 | 0.09279
11.1448 | 0.7265 | 0.08333
8.81772 | 0.7382 | 0.0717
6.97545 | 0.74779 | 0.06214
5.5173 | 0.75339 | 0.05655
4.36941 | 0.75799 | 0.04843
3.45686 | 0.7633 | 0.04202
2.73547 | 0.76794 | 0.03702
2.16054 | 0.77376 | 0.03608
1.70952 | 0.77674 | 0.03752
1.35352 | 0.77784 | 0.04041
1.07079 | 0.77649 | 0.04008
0.84734 | 0.77637 | 0.03908
0.67072 | 0.77864 | 0.03792
0.53067 | 0.78434 | 0.03628
0.41976 | 0.79463 | 0.0382
0.33183 | 0.80803 | 0.04635
0.26261 | 0.81902 | 0.06241
0.20791 | 0.82325 | 0.08276
0.16452 | 0.82071 | 0.10162
0.13007 | 0.81636 | 0.11422
0.10309 | 0.81686 | 0.12021
0.08153 | 0.82543 | 0.12466
0.06443 | 0.84471 | 0.13441
0.05102 | 0.87236 | 0.14583
0.04042 | 0.91022 | 0.16807
0.03192 | 0.95602 | 0.20708
0.02528 | 0.99158 | 0.2626
0.01999 | 1.0147 | 0.32346