## Sheet1
20004.453 | 0.36759 | -0.02372
15829.126 | 0.37428 | -0.00826
12516.703 | 0.38018 | 0.00356
9909.4424 | 0.38732 | 0.01158
7835.48 | 0.39395 | 0.0197
6217.2461 | 0.40069 | 0.02649
4905.291 | 0.40711 | 0.02926
3881.2737 | 0.41438 | 0.03399
3070.9827 | 0.41907 | 0.03751
2430.7778 | 0.42646 | 0.04145
1923.1537 | 0.43467 | 0.04441
1522.4358 | 0.44105 | 0.04819
1203.8446 | 0.45058 | 0.04789
952.86591 | 0.45611 | 0.05086
754.27557 | 0.46487 | 0.05536
596.71857 | 0.47272 | 0.05824
471.96338 | 0.48 | 0.06004
373.20856 | 0.48994 | 0.06349
295.47278 | 0.49746 | 0.06731
233.87738 | 0.50797 | 0.07081
185.05922 | 0.5166 | 0.07459
146.35823 | 0.52658 | 0.08035
115.77804 | 0.54025 | 0.08643
91.6721 | 0.55358 | 0.09328
72.51701 | 0.56758 | 0.09926
57.36816 | 0.58489 | 0.10748
45.3629 | 0.60556 | 0.11268
35.93134 | 0.62714 | 0.11636
28.40909 | 0.64962 | 0.11629
22.48202 | 0.67249 | 0.11239
17.79613 | 0.69378 | 0.10579
14.06813 | 0.71332 | 0.09568
11.1448 | 0.7266 | 0.08521
8.81772 | 0.73926 | 0.07503
6.97545 | 0.74752 | 0.06613
5.5173 | 0.75406 | 0.05695
4.36941 | 0.76132 | 0.04997
3.45686 | 0.76589 | 0.04313
2.73547 | 0.76984 | 0.03935
2.16054 | 0.77223 | 0.03757
1.70952 | 0.77548 | 0.03589
1.35352 | 0.77817 | 0.03514
1.07079 | 0.7811 | 0.03555
0.84734 | 0.78461 | 0.03685
0.67072 | 0.78614 | 0.0391
0.53067 | 0.79005 | 0.04217
0.41976 | 0.79416 | 0.0469
0.33183 | 0.79918 | 0.05366
0.26261 | 0.8035 | 0.06098
0.20791 | 0.80969 | 0.06873
0.16452 | 0.81853 | 0.07937
0.13007 | 0.82764 | 0.09443
0.10309 | 0.83618 | 0.11148
0.08153 | 0.84508 | 0.12867
0.06443 | 0.85795 | 0.14767
0.05102 | 0.8771 | 0.16769
0.04042 | 0.89869 | 0.1932
0.03192 | 0.9219 | 0.22109
0.02528 | 0.95184 | 0.24667
0.01999 | 0.99278 | 0.27884